## DATA
LABEL | author | year | title | property | fibre | matrix | fvf | material_type | ply_type | layup | rate_units | property_units | URL | data_source | n_repetitions | rate | property_mean | property_stdv | specimen_design | exp_setup | data_reduction | curve_fit | comments
# plot label | # first author surname | # publication year | # publication title | # material property legend={ "E": "Young's modulus", "E_11c": "Young's modulus, 11 compression component", "E_11t": "Young's modulus, 11 tension component", "E_22": "Young's modulus, 22 component", "E_22c": "Young's modulus, 22 compression component", "E_22t": "Young's modulus, 22 tension component", "E_33": "Young's modulus, 33 component", "E_33c": "Young's modulus, 33 compression component", "E_c": "Young's modulus, compression", "E_t": "Young's modulus, tension", "G_12": "Shear modulus, 12 component", "G_13": "Shear modulus, 13 component", "GIc": "Mode I critical energy release rate", "GIc/GIIc": "Mixed mode critical energy release rate", "GIcf-": "Critical energy release rate in longitudinal compression", "GIcf+": "Critical energy release rate in longitudinal tension", "GIIc": "Mode II critical energy release rate", "KIc": "Mode I fracture toughness", "S": "Shear strength", "S_12": "Shear strength, 12 direction", "X_c": "Longitudinal compression strength", "X_c (yield)": "Yield stress, longitudinal compression", "X_t": "Longitudinal tension strength", "Y_c": "Transverse compression strength", "Y_t": "Transverse tension strength", "Z_c": "Out-of-plane compression strength", "Z_t": "Out-of-plane compression strength", } | # fibre material | # matrix material | # fibre volme fraction | # material type legend={ "CF": "Carbon fibre", "CFRP": "Carbon fibre reinforced polymer", "GF": "Glass fibre", "GFRP": "Glass fibre reinforced polymer", "M": "Matrix", } | # ply type legend={ "UD": "Unidirectional reinforcement", "woven": "Woven reinforcement", } | # ply lay-up | # strain rate units | # material property units | # publication URL | # data source legend={ "table": "Exact values reported in original source", "plot": "Values digitized from plots", } | # number of repetitions | # strain rate | # property mean value | # property standard deviation | # details about the specimen type and/or dimensions | # details about the experimetal technique | # details about the data reduction technique | # curve fitting flag legend={ "0": "Outlier or unreliable data to be excluded from curve fitting exercise", "1": "Data to be included in curve fitting excercise", } | # any other comments
Melin (1999) | Melin | 1999 | Effects of strain rate on transverse tension properties of a carbon/epoxy composite: studied by moiré photography | E_22t | HTA | 6376C |  | CFRP | UD | UD | 1/s | GPa | https://doi.org/10.1016/S1359-835X(98)00123-7 | table | 4 | QS | 10.4 | 1.6 | dogbone shape | hand-driven loading frame |  | 0 | decreasing modulus under dynamic loading, possibly related to strain overestimation from moiré photography
[15 empty] | 1 | 270 | 8.5 |  | dogbone shape | SHTB |  | 0 | decreasing modulus under dynamic loading, possibly related to strain overestimation from moiré photography
[15 empty] | 1 | 300 | 8.7 |  | dogbone shape | SHTB |  | 0 | decreasing modulus under dynamic loading, possibly related to strain overestimation from moiré photography
[15 empty] | 1 | 320 | 7.8 |  | dogbone shape | SHTB |  | 0 | decreasing modulus under dynamic loading, possibly related to strain overestimation from moiré photography
[15 empty] | 1 | 340 | 10.4 |  | dogbone shape | SHTB |  | 0 | decreasing modulus under dynamic loading, possibly related to strain overestimation from moiré photography
[15 empty] | 1 | 360 | 7.6 |  | dogbone shape | SHTB |  | 0 | decreasing modulus under dynamic loading, possibly related to strain overestimation from moiré photography
[15 empty] | 1 | 450 | 11.1 |  | dogbone shape | SHTB |  | 0 | decreasing modulus under dynamic loading, possibly related to strain overestimation from moiré photography
[15 empty] | 1 | 460 | 10.1 |  | dogbone shape | SHTB |  | 0 | decreasing modulus under dynamic loading, possibly related to strain overestimation from moiré photography
[15 empty] | 1 | 620 | 8.5 |  | dogbone shape | SHTB |  | 0 | decreasing modulus under dynamic loading, possibly related to strain overestimation from moiré photography
[15 empty] | 1 | 660 | 8.2 |  | dogbone shape | SHTB |  | 0 | decreasing modulus under dynamic loading, possibly related to strain overestimation from moiré photography
[15 empty] | 2 | 710 | 7.75 | 0.45 | dogbone shape | SHTB |  | 0 | decreasing modulus under dynamic loading, possibly related to strain overestimation from moiré photography
Hou (2000) | Hou | 2000 | Measurement of the properties of woven CFRP T300/914 at different strain rates | E_22t | T300 | 914 |  | CFRP | woven | [0]5 | 1/s | GPa | https://doi.org/10.1016/S0266-3538(00)00151-2 | table |  | 0.00012 | 63 |  | 60 x 10 mm, waisted symmetrically in the thickness direction | screw-driven |  | 1
[16 empty] | 4 | 66 |  | 60 x 10 mm, waisted symmetrically in the thickness direction | hydraulic |  | 1
[16 empty] | 600 | 69.6 |  | 60 x 10 mm, waisted symmetrically in the thickness direction | SHTB |  | 1
Ploeckl (2019) | Ploeckl | 2019 | Effect of Strain Rate on the Tensile, Compressive, and Shear Response of Carbon-Fiber-Reinforced Thermoplastic Composites | E_22t | Carbon | PA6 (Celstran® CFR-TP PA6 CF60-01) |  | CFRP | UD | UD | 1/s | GPa | https://mediatum.ub.tum.de/1446668 | table | 3 | 0.0004 | 7 | 0.04 | 60 x 8 x 2 mm | screw-driven |  | 1
[15 empty] | 4 | 22.06 | 8.02 | 0.52 | 60 x 8 x 2 mm | SHTB |  | 1
Daniel (1982) | Daniel | 1982 | Strain Rate Characterization of Unidirectional Graphite/Epoxy Composite | E_22t | SP288 | AS |  | CFRP | UD | UD | 1/s | GPa | https://doi.org/10.1520/STP28492S | table |  | 0.0001 | 10.3 |  | thin rings | internal pressure |  | 0 | excessive modulus increase, possibly from unreliable explosive pressure ring test method
[16 empty] | 45 | 15.8 |  | thin rings | explosive |  | 0 | excessive modulus increase, possibly from unreliable explosive pressure ring test method
[16 empty] | 153 | 21 |  | thin rings | explosive |  | 0 | excessive modulus increase, possibly from unreliable explosive pressure ring test method
Koerber (2010) | Koerber | 2010 | High strain rate characterisation of unidirectional carbon-epoxy IM7-8552 in transverse compression and in-plane shear using digital image correlation | E_22c | IM7 | Hexcel 8552 | 0.55-0.6 | CFRP | UD | [0]32 | 1/s | GPa | https://doi.org/10.1016/j.mechmat.2010.09.003 | table | 3 | 0.0001 | 8.93 | 0.301 | 20 x 10 x 4 mm | screw-driven |  | 1
[15 empty] | 3 | 227 | 10.019 | 0.207 | 20 x 10 x 4 mm | SHPB |  | 1
Jadhav (2003) | Jadhav | 2003 | High strain rate properties of balanced angle-ply graphite/epoxy composites | E_22c | IM7 | 8551-7 | 0.55-0.6 | CFRP | UD | [0]76 | 1/s | GPa | https://doi.org/10.1016/S1359-8368(03)00003-9 | table |  | 0.001 | 5.28 |  | Cylinder L=10 mm, D=10 mm | hydraulic |  | 1
[16 empty] | 630 | 7.1 |  | Cylinder L=10 mm, D=10 mm | SHPB |  | 1
[16 empty] | 920 | 7.61 |  | Cylinder L=10 mm, D=10 mm | SHPB |  | 1
[16 empty] | 1100 | 8.37 |  | Cylinder L=10 mm, D=10 mm | SHPB |  | 1
Hsiao (1998b) | Hsiao | 1998 | Dynamic compressive behavior of thick composite materials | E_22c | IMG6G | 3501-6 |  | CFRP | UD | [0]72,[0]48 | 1/s | GPa | https://doi.org/10.1007/BF02325740 | table |  | QS | 10 |  | 2.54 x 1.27 cm | servo-hydraulic |  | 1
[16 empty] | 0.01 | 10.7 |  | 2.54 x 1.27 cm | servo-hydraulic |  | 1
[16 empty] | 2 | 10.8 |  | 2.54 x 1.27 cm | servo-hydraulic |  | 1
[16 empty] | 60 | 11 |  | 2.54 x 1.27 cm | drop-tower |  | 1
[16 empty] | 120 | 11.4 |  | 2.54 x 1.27 cm | drop-tower |  | 1
[16 empty] | 200 | 11 |  | 2.54 x 1.27 cm | drop-tower |  | 1
[16 empty] | 250 | 12.5 |  | 2.54 x 1.27 cm | drop-tower |  | 1
[16 empty] | 1500 | 13.6 |  | 2.54 x 1.27 cm | SHPB |  | 1
[16 empty] | 1800 | 13.7 |  | 2.54 x 1.27 cm | SHPB |  | 1
Naik (2008) | Naik | 2008 | High strain rate behavior of woven fabric composites under compressive loading | E_22c | T300 | LY556 |  | CFRP | woven |  | 1/s | GPa | https://doi.org/10.1016/j.msea.2007.05.032 | table |  | QS | 24 |  | Cylinder L=6 mm, D=8 mm |  |  | 1
[16 empty] | 853 | 22.5 |  | Cylinder L=6 mm, D=8 mm | SHPB |  | 1
[16 empty] | 1176 | 23.3 |  | Cylinder L=6 mm, D=8 mm | SHPB |  | 1
[16 empty] | 1875 | 22.2 |  | Cylinder L=6 mm, D=8 mm | SHPB |  | 1
[16 empty] | 2116 | 27.2 |  | Cylinder L=6 mm, D=8 mm | SHPB |  | 1
Hosur (2004) | Hosur | 2004 | Studies on the off-axis high strain rate compression loading of satin weave carbon/epoxy composites | E_22c | Carbon | SC-15 |  | CFRP | woven | 37 plies | 1/s | GPa | https://doi.org/10.1016/S0263-8223(03)00134-X | table | 3 | QS | 4.868 | 0.150108849 | 6 x 6 x 12 mm | hydraulic |  | 1
[15 empty] | 1 | 1390 | 27.4 |  | 6 x 6 x 12 mm | SHPB |  | 1
[15 empty] | 1 | 1491 | 28.6 |  | 6 x 6 x 12 mm | SHPB |  | 1
[15 empty] | 1 | 1564 | 28.7 |  | 6 x 6 x 12 mm | SHPB |  | 1
[15 empty] | 1 | 1670 | 31.1 |  | 6 x 6 x 12 mm | SHPB |  | 1
[15 empty] | 1 | 1749 | 31.2 |  | 6 x 6 x 12 mm | SHPB |  | 1
[15 empty] | 1 | 1845 | 32.4 |  | 6 x 6 x 12 mm | SHPB |  | 1
[15 empty] | 1 | 1971 | 29.4 |  | 6 x 6 x 12 mm | SHPB |  | 1
[15 empty] | 1 | 2090 | 27 |  | 6 x 6 x 12 mm | SHPB |  | 1
[15 empty] | 1 | 2149 | 29.6 |  | 6 x 6 x 12 mm | SHPB |  | 1
Ploeckl (2019) | Ploeckl | 2019 | Effect of Strain Rate on the Tensile, Compressive, and Shear Response of Carbon-Fiber-Reinforced Thermoplastic Composites | E_22c | Carbon | PA6 (Celstran® CFR-TP PA6 CF60-01) |  | CFRP | UD | UD | 1/s | GPa | https://mediatum.ub.tum.de/1446668 | table | 4 | 0.0004 | 6.51 | 0.28 | 20 x 10 x 3.5 mm | scew-driven |  | 0 | decreasing modulus under high rate loading, possibly related to noise and lack of equilibrium between input and output SHB signals at very high strain rate
[15 empty] | 4 | 150.84 | 7.65 | 0.66 | 20 x 10 x 3.5 mm | SHPB |  | 0 | decreasing modulus under high rate loading, possibly related to noise and lack of equilibrium between input and output SHB signals at very high strain rate
[15 empty] | 4 | 387.89 | 5.61 | 0.9 | 10 x 10 x 3.5 mm | SHPB |  | 0 | decreasing modulus under high rate loading, possibly related to noise and lack of equilibrium between input and output SHB signals at very high strain rate
Harding (1983) | Harding | 1983 | A tensile testing technique for fibre-reinforced composites at impact rates of strain | E_11t | HYFIL-Torayca-130-S | R7H (modified bisphenol A epoxy similar to Araldite MY750) |  | CFRP | UD | UD | 1/s | GPa | https://doi.org/10.1007/BF00542078 | table | 5 | 0.0005 | 145 |  | 57 x 9.5 x 2 mm | SHTB |  | 1
[15 empty] | 4 | 7 | 145 |  | 57 x 9.5 x 2 mm | SHTB |  | 1
[15 empty] | 4 | 450 | 149 |  | 57 x 9.5 x 2 mm | SHTB |  | 1
Adams (1990) | Adams | 1990 | Tensile Impact Tests of AS4/3501-6 and S2/3501-6 Unidirectional Composites and the 3501-6 Epoxy Matrix | E_11t | AS4 | Hercules 3501-6 |  | CFRP | UD | UD | 1/s | GPa | https://doi.org/10.1177/002199839002400302 | table | 4 | 0.003 | 143 | 3 | 200 x 12.7 x 0.6 mm | Instron Model 1125 |  | 1
[15 empty] | 4 | 20.9 | 134 | 5 | 200 x 12.7 x 0.6 mm | Pendulum |  | 1
[15 empty] | 4 | 30.3 | 133 | 3 | 200 x 12.7 x 0.6 mm | Pendulum |  | 1
[15 empty] | 6 | 48 | 134 | 5 | 200 x 12.7 x 0.6 mm | Pendulum |  | 1
Taniguchi (2007) | Taniguchi | 2007 | Tensile strength of unidirectional CFRP laminate under high strain rate | E_11t | T700 | 2500 (Toray Industries) | 0.67 | CFRP | UD | UD | 1/s | GPa | https://doi.org/10.1163/156855107780918937 | table |  | QS | 125 |  | 55 x 5 x 0.125/2 mm |  |  | 1
[16 empty] | 50 | 125 |  | 55 x 5 x 0.125/2 mm | SHTB |  | 1
[16 empty] | 100 | 125 |  | 55 x 5 x 0.125/2 mm | SHTB |  | 1
Taniguchi (2007) | Taniguchi | 2007 | Tensile strength of unidirectional CFRP laminate under high strain rate | E_22t | T700 | 2500 (Toray Industries) | 0.67 | CFRP | UD | UD | 1/s | GPa | https://doi.org/10.1163/156855107780918937 | table |  | QS | 9.38 |  | 55 x 5 x 0.125/2 mm |  |  | 1
[16 empty] | 50 | 9.88 |  | 55 x 5 x 0.125/2 mm | SHTB |  | 1
[16 empty] | 100 | 10.6 |  | 55 x 5 x 0.125/2 mm | SHTB |  | 1
Taniguchi (2007) | Taniguchi | 2007 | Tensile strength of unidirectional CFRP laminate under high strain rate | G_12 | T700 | 2500 (Toray Industries) | 0.67 | CFRP | UD | [+45,-45]NS | 1/s | GPa | https://doi.org/10.1163/156855107780918937 | table |  | QS | 4.28 |  | 55 x 5 x 0.125/2 mm |  |  | 0 | excessive shear modulus and strength increase at high loading rate, possibly caused by fibre rotation effects in ±45 tension test
[16 empty] | 50 | 6.04 |  | 55 x 5 x 0.125/2 mm | SHTB |  | 0 | excessive shear modulus and strength increase at high loading rate, possibly caused by fibre rotation effects in ±45 tension test
[16 empty] | 100 | 7.59 |  | 55 x 5 x 0.125/2 mm | SHTB |  | 0 | excessive shear modulus and strength increase at high loading rate, possibly caused by fibre rotation effects in ±45 tension test
Koerber (2011) | Koerber | 2011 | High strain rate characterisation of unidirectional carbon–epoxy IM7-8552 in longitudinal compression | E_11c | IM7 | Hexcel 8552 | 0.55-0.6 | CFRP | UD | [0]32 | 1/s | GPa | https://doi.org/10.1016/j.compositesa.2011.01.002 | table | 5 | 0.00036 | 154.5 | 5.5 | 20 x 10 x 4 mm | screw-driven |  | 1
[15 empty] | 5 | 93 | 152 | 13.7 | 20 x 10 x 4 mm | SHPB |  | 1
Weng (2021) | Weng | 2021 | Effect of high strain rate on shear properties of carbon fiber reinforced composites | G_12 | T800 | bismaleimide |  | CFRP | UD | [+45,-45]NS | 1/s | GPa | https://doi.org/10.1016/j.compscitech.2020.108599 | table |  | 0.001 | 7.28 | 1.16 | 130 x 6 x 2 mm | UTM |  | 1
[16 empty] | 800 | 10.27 | 1.49 | 130 x 6 x 2 mm | servo-hydraulic |  | 1
[16 empty] | 1600 | 13.59 | 1.32 | 130 x 6 x 2 mm | servo-hydraulic |  | 1
[16 empty] | 2500 | 14.19 | 2.17 | 130 x 6 x 2 mm | servo-hydraulic |  | 1
Yokoyama (2004) | Yokoyama | 2004 | High Strain-Rate Compressive Characteristics of Carbon/Epoxy Laminated Composites in Through-Thickness Direction | E_33c | T700s | 2521 | 0.65 | CFRP | UD | [0]16 | 1/s | GPa | https://doi.org/10.4028/www.scientific.net/AMM.1-2.11 | plot |  | 0.02 | 3.6 |  | cylinder L=3.85mm, D=8 mm | Instron Model 4505 |  | 0 | excessive strength and stiffness increase for transverse compression strength, possible inertia effects from use of SHB at very high strain rates
[16 empty] | 1 | 5.5 |  | cylinder L=3.85mm, D=8 mm | Instron Model 4505 |  | 0 | excessive strength and stiffness increase for transverse compression strength, possible inertia effects from use of SHB at very high strain rates
[16 empty] | 1200 | 9.3 |  | cylinder L=3.85mm, D=8 mm | SHPB |  | 0 | excessive strength and stiffness increase for transverse compression strength, possible inertia effects from use of SHB at very high strain rates
Yokoyama (2004) | Yokoyama | 2004 | High Strain-Rate Compressive Characteristics of Carbon/Epoxy Laminated Composites in Through-Thickness Direction | E_33c | T700s | 2500 | 0.67 | CFRP | UD | CP | 1/s | GPa | https://doi.org/10.4028/www.scientific.net/AMM.1-2.11 | plot |  | 0.02 | 8.4 |  | cylinder L=3.85mm, D=8 mm | Instron Model 4505 |  | 0 | excessive strength and stiffness increase for transverse compression strength, possible inertia effects from use of SHB at very high strain rates
[16 empty] | 1 | 8.6 |  | cylinder L=3.85mm, D=8 mm | Instron Model 4505 |  | 0 | excessive strength and stiffness increase for transverse compression strength, possible inertia effects from use of SHB at very high strain rates
[16 empty] | 1200 | 17.3 |  | cylinder L=3.85mm, D=8 mm | SHPB |  | 0 | excessive strength and stiffness increase for transverse compression strength, possible inertia effects from use of SHB at very high strain rates
Blitterswyk (2018) | Blitterswyk | 2018 | Image-Based Inertial Impact Test for Composite Interlaminar Tensile Properties | E_33 | AS4-145 | MTM45-1 |  | CFRP | UD | UD | 1/s | GPa | https://doi.org/10.1007/s40870-018-0175-1 | table |  | QS | 7.9 |  |  | from literature |  | 1
[16 empty] | 3070 | 10.9 | 0.35 | 17.9 × 12.1 × 2.6 mm | Inertial impact |  | 1
Fletcher (2019) | Fletcher | 2019 | A Novel Image-Based Inertial Impact Test (IBII) for the Transverse Properties of Composites at High Strain Rates | E_22 | Carbon | Gurit SE-70 (Epoxy) | 0.55 | CFRP | UD | UD | 1/s | GPa | https://doi.org/10.1007/s40870-019-00186-y | table |  | QS | 7.29 | 0.085 | 70 × 45 × 4.75 mm | Instron |  | 0 | low stiffness increase at high rate, possible underestimation of modulus due to nonlinearity
[16 empty] | 2000 | 7.8 | 0.4 | 70 × 45 × 4.75 mm | Inertial impact |  | 0 | low stiffness increase at high rate, possible underestimation of modulus due to nonlinearity
Blitterswyk (2020) | Blitterswyk | 2020 | Image-Based Inertial Impact (IBII) Tests for Measuring the Interlaminar Shear Moduli of Composites | G_13 | AS4-145 | MTM45-1 |  | CFRP | UD | UD | 1/s | GPa | https://doi.org/10.1007/s40870-020-00258-4 | table |  | QS | 4.93 | 0.17 | Iopescu 76.2 × 18.3 × 2.5 mm | Instron |  | 1
[16 empty] | 1625 | 5.67 | 0.16 | 57 × 18 × 2.5 mm | Inertial impact |  | 1
Parry (2021) | Parry | 2021 | The Off-Axis IBII Test for Composites | E_22 | T700GC | M21 | 0.65 | CFRP | UD | UD | 1/s | GPa | https://doi.org/10.1007/s40870-020-00271-7 | table |  | 6.86e-05 | 8.3 | 0.0236 | 230 × 25 × 3 mm | Instron |  | 1
[16 empty] | 506 | 9.91 | 0.333 | 70 × 43 × 3 mm | Inertial impact |  | 1
[16 empty] | 932 | 10.2 | 0.154 | 70 × 43 × 3 mm | Inertial impact |  | 1
Parry (2021) | Parry | 2021 | The Off-Axis IBII Test for Composites | G_12 | T700GC | M21 | 0.65 | CFRP | UD | UD | 1/s | GPa | https://doi.org/10.1007/s40870-020-00271-7 | table |  | 0.000111 | 4.73 | 0.0698 | 230 × 25 × 3 mm | Instron |  | 1
[16 empty] | 421 | 5.51 | 0.127 | 70 × 43 × 3 mm | Inertial impact |  | 1
[16 empty] | 1020 | 5.56 | 0.14 | 70 × 43 × 3 mm | Inertial impact |  | 1
Shokrieh (2011) | Shokrieh | 2011 | Investigating the transverse behavior of Glass–Epoxy composites under intermediate strain rates | E_22t | Glass | ML-560 (epoxy) |  | GFRP | UD | [0]9 | 1/s | GPa | https://doi.org/10.1016/j.compstruct.2010.08.010 | table | 5 | 0.0017 | 10.072 |  | 82.7 x 20 x 1.82/3,1 mm | servohydraulic |  | 1
[15 empty] | 5 | 0.53 | 10.534 |  | 82.7 x 20 x 1.82/3,1 mm | servohydraulic |  | 1
[15 empty] | 5 | 5.31 | 10.604 |  | 82.7 x 20 x 1.82/3,1 mm | servohydraulic |  | 1
[15 empty] | 5 | 45.48 | 11.222 |  | 82.7 x 20 x 1.82/3,1 mm | servohydraulic |  | 1
[15 empty] | 5 | 84.51 | 11.46 |  | 82.7 x 20 x 1.82/3,1 mm | servohydraulic |  | 1
Okoli (2000) | Okoli | 2000 | The effect of strain rate and fibre content on the Poisson’s ratio of glass/epoxy composites | E_22t | 10G | 40 (epoxy) |  | GFRP | woven | 18 plies | 1/s | GPa | https://doi.org/10.1016/S0263-8223(99)00089-6 | table |  | 0.0106 | 26.2 |  | 200 x 15 x 3 mm | screw-driven |  | 1
[16 empty] | 0.0586 | 26.5 |  | 201 x 15 x 3 mm | screw-driven |  | 1
[16 empty] | 0.109 | 26.8 |  | 202 x 15 x 3 mm | screw-driven |  | 1
[16 empty] | 0.553 | 27.2 |  | 203 x 15 x 3 mm | screw-driven |  | 1
[16 empty] | 0.0363 | 27.2 |  | 204 x 15 x 3 mm | hydraulic |  | 1
[16 empty] | 0.281 | 28 |  | 205 x 15 x 3 mm | hydraulic |  | 1
[16 empty] | 1.52 | 35.6 |  | 206 x 15 x 3 mm | hydraulic |  | 1
[16 empty] | 2.72 | 38.4 |  | 207 x 15 x 3 mm | hydraulic |  | 1
Shokrieh (2011) | Shokrieh | 2011 | Investigating the transverse behavior of Glass–Epoxy composites under intermediate strain rates | E_22c | Glass | ML-560 |  | GFRP | UD | [0]15 | 1/s | GPa | https://doi.org/10.1016/j.compstruct.2010.08.010 | table | 5 | 0.0017 | 11.237 |  | 82.7 x 20 x 1.82/3,1 mm | servohydraulic |  | 1
[15 empty] | 5 | 0.533 | 11.453 |  | 82.7 x 20 x 1.82/3,1 mm | servohydraulic |  | 1
[15 empty] | 5 | 5.34 | 11.793 |  | 82.7 x 20 x 1.82/3,1 mm | servohydraulic |  | 1
[15 empty] | 5 | 45.94 | 12.595 |  | 82.7 x 20 x 1.82/3,1 mm | servohydraulic |  | 1
[15 empty] | 5 | 83.8 | 13.862 |  | 82.7 x 20 x 1.82/3,1 mm | servohydraulic |  | 1
Naik (2008) | Naik | 2008 | High strain rate behavior of woven fabric composites under compressive loading | E_22c | E-Glass | LY556 |  | GFRP | woven |  | 1/s | GPa | https://doi.org/10.1016/j.msea.2007.05.032 | table |  | QS | 12 |  | Cylinder L=6 mm, D=8 mm |  |  | 1
[16 empty] | 787 | 18.9 |  | Cylinder L=6 mm, D=8 mm | SHPB |  | 1
[16 empty] | 1178 | 19.8 |  | Cylinder L=6 mm, D=8 mm | SHPB |  | 1
[16 empty] | 1460 | 22.2 |  | Cylinder L=6 mm, D=8 mm | SHPB |  | 1
[16 empty] | 1917 | 27.9 |  | Cylinder L=6 mm, D=8 mm | SHPB |  | 1
Harding (1983) | Harding | 1983 | A tensile testing technique for fibre-reinforced composites at impact rates of strain | E_11t | Permaglass 22FE | R7H (modified bisphenol A epoxy similar to Araldite MY750) |  | GFRP | UD | UD | 1/s | GPa | https://doi.org/10.1007/BF00542078 | table | 5 | 0.0001 | 19.6 |  | 57 x 9.5 x 2 mm | SHTB |  | 1
[15 empty] | 5 | 23 | 28 |  | 57 x 9.5 x 2 mm | SHTB |  | 1
[15 empty] | 4 | 870 | 46 |  | 57 x 9.5 x 2 mm | SHTB |  | 1
Adams (1990) | Adams | 1990 | Tensile Impact Tests of AS4/3501-6 and S2/3501-6 Unidirectional Composites and the 3501-6 Epoxy Matrix | E_11t | S2-Glass | Hercules 3501-6 | 0.68 | GFRP | UD | UD | 1/s | GPa | https://doi.org/10.1177/002199839002400302 | table | 4 | 0.003 | 56.1 | 1 | 200 x 12.7 x 0.6 mm | Instron Model 1125 |  | 1
[15 empty] | 6 | 21.4 | 53.7 | 1.5 | 200 x 12.7 x 0.6 mm | Pendulum |  | 1
[15 empty] | 5 | 31.1 | 52.3 | 2.7 | 200 x 12.7 x 0.6 mm | Pendulum |  | 1
[15 empty] | 7 | 49.2 | 53.9 | 2.8 | 200 x 12.7 x 0.6 mm | Pendulum |  | 1
[15 empty] | 5 | 0.003 | 45.5 | 1.8 | 200 x 12.7 x 0.6 mm | Instron Model 1125 |  | 1
[15 empty] | 4 | 20.9 | 43.6 | 4 | 200 x 12.7 x 0.6 mm | Pendulum |  | 1
[15 empty] | 6 | 30.3 | 42.1 | 1.4 | 200 x 12.7 x 0.6 mm | Pendulum |  | 1
[15 empty] | 6 | 48 | 43.3 | 2 | 200 x 12.7 x 0.6 mm | Pendulum |  | 1
Zhang (2021) | Zhang | 2021 | Mechanical properties of pultruded GFRP at intermediate strain rates | E_11t | Glass | polyester | 0.551 | GFRP | UD | UD | 1/s | GPa | https://doi.org/10.1016/j.compstruct.2021.114699 | table |  | 0.0025 | 21.6 | 0.6696 | 200 x 20 x 6.21 mm | servo-hydraulic |  | 1
[16 empty] | 0.025 | 22 | 0.704 | 200 x 20 x 6.21 mm | servo-hydraulic |  | 1
[16 empty] | 0.75 | 23.3 | 1.631 | 200 x 20 x 6.21 mm | servo-hydraulic |  | 1
[16 empty] | 1 | 25.3 | 0.8096 | 200 x 20 x 6.21 mm | servo-hydraulic |  | 1
[16 empty] | 2 | 27.5 | 0.605 | 200 x 20 x 6.21 mm | servo-hydraulic |  | 1
Zhang (2021) | Zhang | 2021 | Mechanical properties of pultruded GFRP at intermediate strain rates | E_22t | Glass | polyester | 0.551 | GFRP | UD | UD | 1/s | GPa | https://doi.org/10.1016/j.compstruct.2021.114699 | table |  | 0.0025 | 10.1 | 0.1919 | 200 x 20 x 6.21 mm | servo-hydraulic |  | 1
[16 empty] | 0.025 | 10.3 | 0.2525 | 200 x 20 x 6.21 mm | servo-hydraulic |  | 1
[16 empty] | 0.75 | 10.7 | 0.6868 | 200 x 20 x 6.21 mm | servo-hydraulic |  | 1
[16 empty] | 1 | 11.2 | 0.6767 | 200 x 20 x 6.21 mm | servo-hydraulic |  | 1
[16 empty] | 2 | 11.4 | 0.0303 | 200 x 20 x 6.21 mm | servo-hydraulic |  | 1
Zhang (2021) | Zhang | 2021 | Mechanical properties of pultruded GFRP at intermediate strain rates | G_12 | Glass | polyester | 0.551 | GFRP | UD | UD | 1/s | GPa | https://doi.org/10.1016/j.compstruct.2021.114699 | table |  | 0.0025 | 3.2 | 0.0288 | 200 x 20 x 6.21 mm | servo-hydraulic |  | 1
[16 empty] | 0.025 | 3.2 | 0.1152 | 200 x 20 x 6.21 mm | servo-hydraulic |  | 1
[16 empty] | 0.75 | 3.6 | 0.2112 | 200 x 20 x 6.21 mm | servo-hydraulic |  | 1
[16 empty] | 1 | 3.9 | 0.1728 | 200 x 20 x 6.21 mm | servo-hydraulic |  | 1
[16 empty] | 2 | 4.2 | 0.112 | 200 x 20 x 6.21 mm | servo-hydraulic |  | 1
Hosur (2001) | Hosur | 2001 | High strain rate compression response of carbon/epoxy laminate composites | E_22c | PANEX 33 continuous carbon fibers | DA4518U |  | CFRP | UD | [0]32 | 1/s | GPa | https://doi.org/10.1016/S0263-8223(01)00031-9 | table | 3 | QS | 3.957 | 0.222374 | 6 x 6 x 6 mm |  |  | 1
[15 empty] | 3 | 82 | 4.959 | 0.565832 | 6 x 6 x 6 mm | modified SHPB |  | 1
[15 empty] | 3 | 163 | 5.378 | 0.816883 | 6 x 6 x 6 mm | modified SHPB |  | 1
[15 empty] | 3 | 817 | 5.939 | 0.774174 | 6 x 6 x 6 mm | modified SHPB |  | 1
Hosur (2001) | Hosur | 2001 | High strain rate compression response of carbon/epoxy laminate composites | E_11c | PANEX 33 continuous carbon fibers | DA4518U |  | CFRP | UD | [0]32 | 1/s | GPa | https://doi.org/10.1016/S0263-8223(01)00031-9 | table | 3 | QS | 11.533 | 1.464013 | 6 x 6 x 6 mm |  |  | 0 | inconsistent stiffness failure modes across static and dynamic loading rates
[15 empty] | 3 | 82 | 28.649 | 1.551351 | 6 x 6 x 6 mm | modified SHPB |  | 0 | inconsistent stiffness failure modes across static and dynamic loading rates
[15 empty] | 3 | 163 | 25.3 | 1.946792 | 6 x 6 x 6 mm | modified SHPB |  | 0 | inconsistent stiffness failure modes across static and dynamic loading rates
[15 empty] | 3 | 817 | 21.557 | 1.056001 | 6 x 6 x 6 mm | modified SHPB |  | 0 | inconsistent stiffness failure modes across static and dynamic loading rates
Shokrieh (2009) | Shokrieh | 2009 | Tension behavior of unidirectional glass/epoxy composites under different strain rates | E_11t | Glass | ML-560 |  | GFRP | UD | UD | 1/s | GPa | https://doi.org/10.1016/j.compstruct.2008.06.012 | table | 5 | 0.0017 | 37.256 |  | 82.7 x 12.7 x 1 mm | servo-hydraulic |  | 1
[15 empty] | 5 | 0.55 | 38.532 |  | 82.7 x 12.7 x 1 mm | servo-hydraulic |  | 1
[15 empty] | 5 | 5.6 | 39.122 |  | 82.7 x 12.7 x 1 mm | servo-hydraulic |  | 1
[15 empty] | 5 | 46 | 39.756 |  | 82.7 x 12.7 x 1 mm | servo-hydraulic |  | 1
[15 empty] | 5 | 85 | 41.664 |  | 82.7 x 12.7 x 1 mm | servo-hydraulic |  | 1
Barre (1996) | Barre | 1996 | Comparative study of strain rate effects on mechanical properties of glass fibre-reinforced thermoset matrix composite | E_11t | E-glass | Synolite 0591-N-1 (polyester) | 0.6 | GFRP | UD | UD | 1/s | GPa | https://doi.org/10.1016/1359-835X(96)00075-9 | plot |  | 2.92e-05 | 35.73005757 |  | 90 x 35 x 8 mm | drop-weight |  | 1
[16 empty] | 0.028492633 | 37.69447105 |  | 90 x 35 x 8 mm | drop-weight |  | 1
[16 empty] | 7.127591401 | 67.64956136 |  | 90 x 35 x 8 mm | drop-weight |  | 1
Barre (1996) | Barre | 1996 | Comparative study of strain rate effects on mechanical properties of glass fibre-reinforced thermoset matrix composite | E_11t | E-glass | Synolite 0591-N-1 (polyester) | 0.6 | GFRP | UD | UD | 1/s | GPa | https://doi.org/10.1016/1359-835X(96)00075-9 | plot |  | 0.000102999 | 14.00477716 |  | 102.5 x 40 x 3 mm | drop-weight |  | 1
[16 empty] | 0.100129344 | 11.26754285 |  | 102.5 x 40 x 3 mm | drop-weight |  | 1
[16 empty] | 10.9926188 | 37.88748363 |  | 102.5 x 40 x 3 mm | drop-weight |  | 1
Zhang (2019) | Zhang | 2019 | Experimental study on the tensile behavior of unidirectional and plain weave CFRP laminates under different strain rates | E_11t | UT70-30G | CFSR-AB |  | CFRP | UD | [0]1 | 1/s | GPa | https://doi.org/10.1016/j.compositesb.2019.01.067 | table | 3 | 4.8e-05 | 252 | 5.2416 | 130 x 25 mm x ply thickness | screw-driven | Fibre stiffness extracted assuming no contribution from matrix | 0 | servo-hydraulic test for high rate loading, unreliable stiffness and strength increase for carbon fiber
[15 empty] | 4 | 0.000509 | 250.05 | 4.775955 | 130 x 25 mm x ply thickness | screw-driven | Fibre stiffness extracted assuming no contribution from matrix | 0 | servo-hydraulic test for high rate loading, unreliable stiffness and strength increase for carbon fiber
[15 empty] | 2 | 0.0052 | 253.38 | 10.793988 | 130 x 25 mm x ply thickness | screw-driven | Fibre stiffness extracted assuming no contribution from matrix | 0 | servo-hydraulic test for high rate loading, unreliable stiffness and strength increase for carbon fiber
[15 empty] | 4 | 0.837 | 255.1575 | 4.884883997 | 40 x 25 mm x ply thickness | Instron VHS 160/100-20 servo-hydraulic | Fibre stiffness extracted assuming no contribution from matrix | 0 | servo-hydraulic test for high rate loading, unreliable stiffness and strength increase for carbon fiber
[15 empty] | 4 | 24.45425 | 271.43 | 12.48399242 | 40 x 25 mm x ply thickness | Instron VHS 160/100-20 servo-hydraulic | Fibre stiffness extracted assuming no contribution from matrix | 0 | servo-hydraulic test for high rate loading, unreliable stiffness and strength increase for carbon fiber
[15 empty] | 4 | 54.775 | 272.9875 | 11.36441046 | 40 x 25 mm x ply thickness | Instron VHS 160/100-20 servo-hydraulic | Fibre stiffness extracted assuming no contribution from matrix | 0 | servo-hydraulic test for high rate loading, unreliable stiffness and strength increase for carbon fiber
[15 empty] | 3 | 83.40633333 | 281.1166667 | 9.625125107 | 40 x 25 mm x ply thickness | Instron VHS 160/100-20 servo-hydraulic | Fibre stiffness extracted assuming no contribution from matrix | 0 | servo-hydraulic test for high rate loading, unreliable stiffness and strength increase for carbon fiber
[15 empty] | 3 | 146.4933333 | 284.1133333 | 2.479603463 | 40 x 25 mm x ply thickness | Instron VHS 160/100-20 servo-hydraulic | Fibre stiffness extracted assuming no contribution from matrix | 1 | servo-hydraulic test for high rate loading, unreliable stiffness and strength increase for carbon fiber
Al-Zubaidy (2013) | Al-Zubaidy | 2013 | Mechanical characterisation of the dynamic tensile properties of CFRP sheet and adhesive at medium strain rates | E_11t | CF130 | Araldite 420 |  | CFRP | UD | [0]2 | 1/s | GPa | https://doi.org/10.1016/j.compstruct.2012.09.032 | table | 5 | 0.000242 | 206.65 | 4.17433 | 138 x 15 x 0.876 mm | Instron hydraulic |  | 0 | drop-tower test for high rate loading, unreliable stiffness and strength increase for carbon fiber
[15 empty] | 5 | 31.32 | 223.99 | 8.041241 | 40 x 15 x 0.876 mm | Drop-weight |  | 0 | drop-tower test for high rate loading, unreliable stiffness and strength increase for carbon fiber
[15 empty] | 5 | 42.02 | 230.42 | 4.055392 | 40 x 15 x 0.876 mm | Drop-weight |  | 0 | drop-tower test for high rate loading, unreliable stiffness and strength increase for carbon fiber
[15 empty] | 5 | 54.2 | 242.66 | 3.15458 | 40 x 15 x 0.876 mm | Drop-weight |  | 0 | drop-tower test for high rate loading, unreliable stiffness and strength increase for carbon fiber
[15 empty] | 5 | 67.2 | 244.17 | 6.59259 | 40 x 15 x 0.876 mm | Drop-weight |  | 0 | drop-tower test for high rate loading, unreliable stiffness and strength increase for carbon fiber
[15 empty] | 5 | 87.4 | 250.94 | 6.122936 | 40 x 15 x 0.876 mm | Drop-weight |  | 0 | drop-tower test for high rate loading, unreliable stiffness and strength increase for carbon fiber
Powell (2017) | Powell | 2017 | High Strain Rate Mechanical Characterization of Carbon Fiber Reinforced Polymer Composites Using Digital Image Correlations | E_11t | DowAksa (A-42 24K) | Epoxy | 0.5 | CFRP | UD | [0]12 | 1/s | GPa | https://doi.org/10.4271/2017-01-0230 | table | 3 | 0.0001 | 108.2 | 2.0558 | 9.53 x 2 x 2.53 mm | servo-hydraulic |  | 1
[15 empty] | 5 | 0.01 | 109.8 | 4.8312 | 9.53 x 2 x 2.53 mm | servo-hydraulic |  | 1
[15 empty] | 3 | 0.5 | 108.9 | 2.6136 | 9.53 x 2 x 2.53 mm | servo-hydraulic |  | 1
[15 empty] | 2 | 1 | 118 | 19 | 45.5 x 2 x 2.53 mm | servo-hydraulic |  | 1
[15 empty] | 1 | 10 | 105 |  | 45.5 x 2 x 2.53 mm | servo-hydraulic |  | 1
Rouf (2024) | Rouf | 2024 | Effect of strain rate on the in-plane orthotropic constitutive response and failure behaviour of a unidirectional non-crimp fabric composite | E_22t | UD-NCF PX35 UD300 | Epoxy | 0.53 | CFRP | UD | [0]7 | 1/s | GPa | https://doi.org/10.1016/j.compositesa.2024.108166 | table | 3 | 0.1 | 8 | 0.4 | 11 x 11 x 2.3 mm | hydraulic testing frame |  | 1
[15 empty] | 3 | 16 | 8.9 | 0.7 | 11 x 11 x 2.3 mm | hydraulic testing frame |  | 1
[15 empty] | 3 | 126 | 8.2 | 0.4 | 11 x 11 x 2.3 mm | SHPB |  | 1
Rouf (2024) | Rouf | 2024 | Effect of strain rate on the in-plane orthotropic constitutive response and failure behaviour of a unidirectional non-crimp fabric composite | Y_t | UD-NCF PX35 UD300 | Epoxy | 0.53 | CFRP | UD | [0]7 | 1/s | MPa | https://doi.org/10.1016/j.compositesa.2024.108166 | table | 3 | 0.1 | 66 | 2.7 | 11 x 11 x 2.3 mm | hydraulic testing frame |  | 0 | reference quasi-static loading rate is too high for comparison with other collected data
[15 empty] | 3 | 16 | 68 | 5.6 | 11 x 11 x 2.3 mm | hydraulic testing frame |  | 0 | reference quasi-static loading rate is too high for comparison with other collected data
[15 empty] | 3 | 126 | 78 | 5.7 | 11 x 11 x 2.3 mm | SHPB |  | 0 | reference quasi-static loading rate is too high for comparison with other collected data
Rouf (2024) | Rouf | 2024 | Effect of strain rate on the in-plane orthotropic constitutive response and failure behaviour of a unidirectional non-crimp fabric composite | G_12 | UD-NCF PX35 UD300 | Epoxy | 0.53 | CFRP | UD | [±45]2S | 1/s | GPa | https://doi.org/10.1016/j.compositesa.2024.108166 | table | 3 | 0.003 | 3.4 | 0.1 | 10 x 10 x 2.6 mm | hydraulic testing frame |  | 1
[15 empty] | 3 | 1.8 | 3.7 | 0.4 | 10 x 10 x 2.6 mm | hydraulic testing frame |  | 1
[15 empty] | 3 | 315 | 3.7 | 0.2 | 10 x 10 x 2.6 mm | SHPB |  | 1
Rouf (2024) | Rouf | 2024 | Effect of strain rate on the in-plane orthotropic constitutive response and failure behaviour of a unidirectional non-crimp fabric composite | S_12 | UD-NCF PX35 UD300 | Epoxy | 0.53 | CFRP | UD | [±45]2S | 1/s | MPa | https://doi.org/10.1016/j.compositesa.2024.108166 | table | 3 | 0.003 | 78 | 2.6 | 10 x 10 x 2.6 mm | hydraulic testing frame |  | 1
[15 empty] | 3 | 1.8 | 98 | 2.7 | 10 x 10 x 2.6 mm | hydraulic testing frame |  | 1
[15 empty] | 3 | 315 | 129 | 4 | 10 x 10 x 2.6 mm | SHPB |  | 1
Rouf (2024) | Rouf | 2024 | Effect of strain rate on the in-plane orthotropic constitutive response and failure behaviour of a unidirectional non-crimp fabric composite | E_22c | UD-NCF PX35 UD300 | Epoxy | 0.53 | CFRP | UD | [0]11 | 1/s | GPa | https://doi.org/10.1016/j.compositesa.2024.108166 | table | 3 | 0.003 | 8.6 | 0.6 | 10 x 10 x 3.3 mm | hydraulic testing frame |  | 1
[15 empty] | 3 | 1.4 | 9.4 | 0.3 | 10 x 10 x 3.3 mm | hydraulic testing frame |  | 1
[15 empty] | 3 | 260 | 10.4 | 1.2 | 10 x 10 x 3.3 mm | SHPB |  | 1
Rouf (2024) | Rouf | 2024 | Effect of strain rate on the in-plane orthotropic constitutive response and failure behaviour of a unidirectional non-crimp fabric composite | Y_c | UD-NCF PX35 UD300 | Epoxy | 0.53 | CFRP | UD | [0]11 | 1/s | MPa | https://doi.org/10.1016/j.compositesa.2024.108166 | table | 3 | 0.003 | 179 | 20.5 | 10 x 10 x 3.3 mm | hydraulic testing frame |  | 1
[15 empty] | 3 | 1.4 | 235 | 3 | 10 x 10 x 3.3 mm | hydraulic testing frame |  | 1
[15 empty] | 3 | 260 | 276 | 12 | 10 x 10 x 3.3 mm | SHPB |  | 1
Rouf (2024) | Rouf | 2024 | Effect of strain rate on the in-plane orthotropic constitutive response and failure behaviour of a unidirectional non-crimp fabric composite | E_11c | UD-NCF PX35 UD300 | Epoxy | 0.53 | CFRP | UD | [0]7 | 1/s | GPa | https://doi.org/10.1016/j.compositesa.2024.108166 | table | 3 | 0.001 | 120 | 11 | 10 x 10 x 2.3 mm | hydraulic testing frame |  | 1
[15 empty] | 3 | 0.07 | 113 | 11 | 10 x 10 x 2.3 mm | hydraulic testing frame |  | 1
[15 empty] | 3 | 60 | 122 | 10 | 10 x 10 x 2.3 mm | SHPB |  | 1
Rouf (2024) | Rouf | 2024 | Effect of strain rate on the in-plane orthotropic constitutive response and failure behaviour of a unidirectional non-crimp fabric composite | X_c | UD-NCF PX35 UD300 | Epoxy | 0.53 | CFRP | UD | [0]7 | 1/s | MPa | https://doi.org/10.1016/j.compositesa.2024.108166 | table | 3 | 0.001 | 818 | 110 | 10 x 10 x 2.3 mm | hydraulic testing frame |  | 1
[15 empty] | 3 | 0.07 | 840 | 70 | 10 x 10 x 2.3 mm | hydraulic testing frame |  | 1
[15 empty] | 3 | 60 | 1110 | 77 | 10 x 10 x 2.3 mm | SHPB |  | 1
Gilat (2002) | Gilat | 2002 | Experimental study of strain-rate-dependent behavior of carbon/epoxy composite | Y_t | IM7 | 997-2 |  | CFRP | UD | UD | 1/s | MPa | https://doi.org/10.1016/S0266-3538(02)00100-8 | plot |  | 5e-05 | 75 |  | dogbone shape | hydraulic |  | 1
[16 empty] | 1 | 85 |  | dogbone shape | hydraulic |  | 1
[16 empty] | 400 | 100 |  | dogbone shape | SHTB |  | 1
Melin (1999) | Melin | 1999 | Effects of strain rate on transverse tension properties of a carbon/epoxy composite: studied by moiré photography | Y_t | HTA | 6376C |  | CFRP | UD | UD | 1/s | MPa | https://doi.org/10.1016/S1359-835X(98)00123-7 | table | 4 | QS | 84 | 12 | dogbone shape | hand-driven loading frame |  | 0 | decreasing modulus under dynamic loading, possibly related to strain overestimation from moiré photography
[15 empty] | 1 | 270 | 84 |  | dogbone shape | SHTB |  | 0 | decreasing modulus under dynamic loading, possibly related to strain overestimation from moiré photography
[15 empty] | 1 | 300 | 91 |  | dogbone shape | SHTB |  | 0 | decreasing modulus under dynamic loading, possibly related to strain overestimation from moiré photography
[15 empty] | 1 | 320 | 100 |  | dogbone shape | SHTB |  | 0 | decreasing modulus under dynamic loading, possibly related to strain overestimation from moiré photography
[15 empty] | 1 | 340 | 105 |  | dogbone shape | SHTB |  | 0 | decreasing modulus under dynamic loading, possibly related to strain overestimation from moiré photography
[15 empty] | 1 | 360 | 109 |  | dogbone shape | SHTB |  | 0 | decreasing modulus under dynamic loading, possibly related to strain overestimation from moiré photography
[15 empty] | 1 | 450 | 118 |  | dogbone shape | SHTB |  | 0 | decreasing modulus under dynamic loading, possibly related to strain overestimation from moiré photography
[15 empty] | 1 | 460 | 110 |  | dogbone shape | SHTB |  | 0 | decreasing modulus under dynamic loading, possibly related to strain overestimation from moiré photography
[15 empty] | 1 | 620 | 110 |  | dogbone shape | SHTB |  | 0 | decreasing modulus under dynamic loading, possibly related to strain overestimation from moiré photography
[15 empty] | 1 | 660 | 108 |  | dogbone shape | SHTB |  | 0 | decreasing modulus under dynamic loading, possibly related to strain overestimation from moiré photography
[15 empty] | 2 | 710 | 106 | 18 | dogbone shape | SHTB |  | 0 | decreasing modulus under dynamic loading, possibly related to strain overestimation from moiré photography
Taniguchi (2007) | Taniguchi | 2007 | Tensile strength of unidirectional CFRP laminate under high strain rate | Y_t | T700S | 2500 |  | CFRP | UD | UD | 1/s | MPa | https://doi.org/10.1163/156855107780918937 | table |  | QS | 63.1 |  | 55 x 5 x 0.125/2 mm | hydraulic |  | 1
[16 empty] | 50 | 68.1 |  | 55 x 5 x 0.125/2 mm | SHTB |  | 1
[16 empty] | 100 | 74.4 |  | 55 x 5 x 0.125/2 mm | SHTB |  | 1
Hou (2000) | Hou | 2000 | Measurement of the properties of woven CFRP T300/914 at different strain rates | Y_t | T300 | 914 |  | CFRP | woven | [0]5 in the waisted area | 1/s | MPa | https://doi.org/10.1016/S0266-3538(00)00151-2 | table |  | 0.00012 | 550 |  | 60 x 10 mm, waisted symmetrically in the thickness direction | screw-driven |  | 1
[16 empty] | 4 | 546 |  | 60 x 10 mm, waisted symmetrically in the thickness direction | hydraulic |  | 1
[16 empty] | 600 | 552 |  | 60 x 10 mm, waisted symmetrically in the thickness direction | SHTB |  | 1
Ploeckl (2019) | Ploeckl | 2019 | Effect of Strain Rate on the Tensile, Compressive, and Shear Response of Carbon-Fiber-Reinforced Thermoplastic Composites | Y_t | Carbon | PA6 |  | CFRP | UD | UD | 1/s | MPa | https://mediatum.ub.tum.de/1446668 | table | 3 | 0.0004 | 37.85 | 2.97 | 60 x 8 x 2 mm | screw-driven |  | 1
[15 empty] | 4 | 51.88 | 47.08 | 5.57 | 60 x 8 x 2 mm | SHTB |  | 1
Daniel (1982) | Daniel | 1982 | Strain Rate Characterization of Unidirectional Graphite/Epoxy Composite | Y_t | SP288 | AS |  | CFRP | UD | UD | 1/s | MPa | https://doi.org/10.1520/STP28492S | table |  | 0.0001 | 52 |  | thin rings | internal pressure |  | 0 | excessive modulus increase, possibly from unreliable explosive pressure ring test method
[16 empty] | 45 | 82 |  | thin rings | explosive |  | 0 | excessive modulus increase, possibly from unreliable explosive pressure ring test method
[16 empty] | 153 | 146 |  | thin rings | explosive |  | 0 | excessive modulus increase, possibly from unreliable explosive pressure ring test method
Hsiao (1998a) | Hsiao | 1998 | Strain rate behavior of composite materials | Y_c | IMG6G | 3501-6 |  | CFRP | UD | [0]72 | 1/s | MPa | https://doi.org/10.1016/S1359-8368(98)00008-0 | plot |  | QS | 260 |  | 2.54 x 1.27 cm | hydraulic |  | 1
[16 empty] | 0.01 | 290 |  | 2.54 x 1.27 cm | hydraulic |  | 1
[16 empty] | 2 | 320 |  | 2.54 x 1.27 cm | hydraulic |  | 1
[16 empty] | 120 | 380 |  | 2.54 x 1.27 cm | drop-tower |  | 1
Hsiao (1998a) | Hsiao | 1998 | Strain rate behavior of composite materials | Y_c | AS4 | PEEK |  | CFRP | UD | [0]72 | 1/s | MPa | https://doi.org/10.1016/S1359-8368(98)00008-0 | plot |  | QS | 220 |  |  | hydraulic |  | 1
[16 empty] | 160 | 270 |  |  | drop-tower |  | 1
Daniel (2011) | Daniel | 2011 | Strain-rate-dependent failure criteria for composites | Y_c | AS4 | 3501-6 |  | CFRP | UD | UD | 1/s | MPa | https://doi.org/10.1016/j.compscitech.2010.11.028 | plot |  | 0.0001 | 275 |  |  | servo-hydraulic |  | 1
[16 empty] | 0.8 | 330 |  |  | servo-hydraulic |  | 1
[16 empty] | 380 | 380 |  |  | SHPB |  | 1
Koerber (2010) | Koerber | 2010 | High strain rate characterisation of unidirectional carbon-epoxy IM7-8552 in transverse compression and in-plane shear using digital image correlation | Y_c | IM7 | Hexcel 8552 | 0.55-0.6 | CFRP | UD | [0]32 | 1/s | MPa | https://doi.org/10.1016/j.mechmat.2010.09.003 | table | 3 | 0.0001 | 255 | 3 | 20 x 10 x 4 mm | screw-driven |  | 1
[15 empty] | 3 | 227 | 371 | 9 | 20 x 10 x 4 mm | SHPB |  | 1
Hosur (2001) | Hosur | 2001 | High strain rate compression response of carbon/epoxy laminate composites | Y_c | PANEX 33 continuous carbon fibers | DA4518U |  | CFRP | UD | [0]32 | 1/s | MPa | https://doi.org/10.1016/S0263-8223(01)00031-9 | table | 3 | QS | 149 | 7.40870359 | 6 x 6 x 6 mm |  |  | 1
[15 empty] | 3 | 82 | 150 | 10.53037933 | 6 x 6 x 6 mm | modified SHPB |  | 1
[15 empty] | 3 | 163 | 170 | 18.4571576 | 6 x 6 x 6 mm | modified SHPB |  | 1
[15 empty] | 3 | 817 | 186 | 10.03327796 | 6 x 6 x 6 mm | modified SHPB |  | 1
Hosur (2001) | Hosur | 2001 | High strain rate compression response of carbon/epoxy laminate composites | X_c | PANEX 33 continuous carbon fibers | DA4518U |  | CFRP | UD | [0]32 | 1/s | MPa | https://doi.org/10.1016/S0263-8223(01)00031-9 | table | 3 | QS | 504 | 23.47102232 | 6 x 6 x 6 mm |  |  | 0 | inconsistent stiffness failure modes across static and dynamic loading rates
[15 empty] | 3 | 82 | 541 | 57.57507177 | 6 x 6 x 6 mm | modified SHPB |  | 0 | inconsistent stiffness failure modes across static and dynamic loading rates
[15 empty] | 3 | 163 | 593 | 23.7954244 | 6 x 6 x 6 mm | modified SHPB |  | 0 | inconsistent stiffness failure modes across static and dynamic loading rates
[15 empty] | 3 | 817 | 637 | 35.11251755 | 6 x 6 x 6 mm | modified SHPB |  | 0 | inconsistent stiffness failure modes across static and dynamic loading rates
Jadhav (2003) | Jadhav | 2003 | High strain rate properties of balanced angle-ply graphite/epoxy composites | Y_c | IM7 | 8551-7 | 0.55-0.6 | CFRP | UD | [0]76 | 1/s | MPa | https://doi.org/10.1016/S1359-8368(03)00003-9 | plot |  | QS | 131.048 |  | Cylinder L=10 mm, D=10 mm | hydraulic |  | 1
[16 empty] | 698 | 193.145 |  | Cylinder L=10 mm, D=10 mm | SHPB |  | 1
[16 empty] | 1147 | 259.677 |  | Cylinder L=10 mm, D=10 mm | SHPB |  | 1
[16 empty] | 1261.8 | 277.419 |  | Cylinder L=10 mm, D=10 mm | SHPB |  | 1
[16 empty] | 1456.359 | 308.467 |  | Cylinder L=10 mm, D=10 mm | SHPB |  | 1
Hsiao (1998b) | Hsiao | 1998 | Dynamic compressive behavior of thick composite materials | Y_c | IMG6G | 3501-6 |  | CFRP | UD | [0]72,[0]48 | 1/s | MPa | https://doi.org/10.1007/BF02325740 | table |  | QS | 269 |  | 2.54 x 1.27 cm | servo-hydraulic |  | 1
[16 empty] | 0.01 | 295 |  | 2.54 x 1.27 cm | servo-hydraulic |  | 1
[16 empty] | 2 | 324 |  | 2.54 x 1.27 cm | servo-hydraulic |  | 1
[16 empty] | 60 | 372 |  | 2.54 x 1.27 cm | drop-tower |  | 1
[16 empty] | 120 | 386 |  | 2.54 x 1.27 cm | drop-tower |  | 1
[16 empty] | 200 | 386 |  | 2.54 x 1.27 cm | drop-tower |  | 1
[16 empty] | 250 | 379 |  | 2.54 x 1.27 cm | drop-tower |  | 1
[16 empty] | 1500 | 459 |  | 2.54 x 1.27 cm | SHPB |  | 1
[16 empty] | 1800 | 522 |  | 2.54 x 1.27 cm | SHPB |  | 1
Naik (2008) | Naik | 2008 | High strain rate behavior of woven fabric composites under compressive loading | Y_c | T300 | LY556 |  | CFRP | woven |  | 1/s | MPa | https://doi.org/10.1016/j.msea.2007.05.032 | table |  | QS | 252 |  | Cylinder L=6 mm, D=8 mm |  |  | 1
[16 empty] | 853 | 310 |  | Cylinder L=6 mm, D=8 mm | SHPB |  | 1
[16 empty] | 1176 | 382 |  | Cylinder L=6 mm, D=8 mm | SHPB |  | 1
[16 empty] | 1875 | 302 |  | Cylinder L=6 mm, D=8 mm | SHPB |  | 1
[16 empty] | 2116 | 317 |  | Cylinder L=6 mm, D=8 mm | SHPB |  | 1
Hosur (2004) | Hosur | 2004 | Studies on the off-axis high strain rate compression loading of satin weave carbon/epoxy composites | Y_c | Carbon | SC-15 |  | CFRP | woven | 37 plies | 1/s | MPa | https://doi.org/10.1016/S0263-8223(03)00134-X | table | 3 | QS | 358 | 3.091206165 | 6 x 6 x 12 mm | hydraulic |  | 1
[15 empty] | 1 | 1390 | 523 |  | 6 x 6 x 12 mm | SHPB |  | 1
[15 empty] | 1 | 1491 | 604 |  | 6 x 6 x 12 mm | SHPB |  | 1
[15 empty] | 1 | 1564 | 623 |  | 6 x 6 x 12 mm | SHPB |  | 1
[15 empty] | 1 | 1670 | 638 |  | 6 x 6 x 12 mm | SHPB |  | 1
[15 empty] | 1 | 1749 | 684 |  | 6 x 6 x 12 mm | SHPB |  | 1
[15 empty] | 1 | 1845 | 685 |  | 6 x 6 x 12 mm | SHPB |  | 1
[15 empty] | 1 | 1971 | 654 |  | 6 x 6 x 12 mm | SHPB |  | 1
[15 empty] | 1 | 2090 | 682 |  | 6 x 6 x 12 mm | SHPB |  | 1
[15 empty] | 1 | 2149 | 679 |  | 6 x 6 x 12 mm | SHPB |  | 1
Ploeckl (2019) | Ploeckl | 2019 | Effect of Strain Rate on the Tensile, Compressive, and Shear Response of Carbon-Fiber-Reinforced Thermoplastic Composites | Y_c | Carbon | PA6 |  | CFRP | UD | UD | 1/s | MPa | https://mediatum.ub.tum.de/1446668 | table | 4 | 0.0004 | 115.52 | 2.01 | 20 x 10 x 3.5 mm | scew-driven |  | 1
[15 empty] | 4 | 0.6 | 138.33 | 5.91 | 10 x 10 x 3.5 mm | scew-driven |  | 1
[15 empty] | 4 | 175.07 | 162.03 | 5.57 | 20 x 10 x 3.5 mm | SHPB |  | 1
[15 empty] | 4 | 936.38 | 183.38 | 6.85 | 10 x 10 x 3.5 mm | SHPB |  | 1
[15 empty] | 3 | 2252.71 | 197.56 | 11.37 | 5 x 10 x 3.5 mm | SHPB |  | 1
Harding (1983) | Harding | 1983 | A tensile testing technique for fibre-reinforced composites at impact rates of strain | X_t | HYFIL-Torayca-130-S | R7H (modified bisphenol A epoxy similar to Araldite MY750) |  | CFRP | UD | UD | 1/s | MPa | https://doi.org/10.1007/BF00542078 | table | 5 | 0.0005 | 1210 | 70 | 57 x 9.5 x 2 mm | SHTB |  | 1
[15 empty] | 4 | 7 | 1260 | 70 | 57 x 9.5 x 2 mm | SHTB |  | 1
[15 empty] | 4 | 450 | 1140 | 50 | 57 x 9.5 x 2 mm | SHTB |  | 1
Adams (1990) | Adams | 1990 | Tensile Impact Tests of AS4/3501-6 and S2/3501-6 Unidirectional Composites and the 3501-6 Epoxy Matrix | X_t | AS4 | Hercules 3501-6 |  | CFRP | UD | UD | 1/s | MPa | https://doi.org/10.1177/002199839002400302 | table | 4 | 0.003 | 1671 | 37 | 200 x 12.7 x 0.6 mm | Instron Model 1125 |  | 1
[15 empty] | 4 | 20.9 | 1774 | 155 | 200 x 12.7 x 0.6 mm | Pendulum |  | 1
[15 empty] | 4 | 30.3 | 1760 | 128 | 200 x 12.7 x 0.6 mm | Pendulum |  | 1
[15 empty] | 6 | 48 | 1821 | 34 | 200 x 12.7 x 0.6 mm | Pendulum |  | 1
Gómez-del Río (2005) | Gómez-del Río | 2005 | Dynamic tensile behaviour at low temperature of CFRP using a split Hopkinson pressure bar | X_t | AS4 | Hercules 3501-6 |  | CFRP | UD | UD | 1/s | MPa | https://www.sciencedirect.com/science/article/pii/S0266353804001617 | table |  | QS | 2137 |  | 105 x 22 x 2 mm | Instron universal testing machine |  | 1
[16 empty] | 750 | 2300 | 117 | 105 x 22 x 2 mm | SHTB |  | 1
Gómez-del Río (2005) | Gómez-del Río | 2005 | Dynamic tensile behaviour at low temperature of CFRP using a split Hopkinson pressure bar | Y_t | AS4 | Hercules 3501-6 |  | CFRP | UD | UD | 1/s | MPa | https://www.sciencedirect.com/science/article/pii/S0266353804001617 | table |  | QS | 80 |  | 105 x 22 x 2 mm | Instron universal testing machine |  | 1
[16 empty] | 890 | 168 | 51 | 105 x 22 x 2 mm | SHTB |  | 1
Taniguchi (2007) | Taniguchi | 2007 | Tensile strength of unidirectional CFRP laminate under high strain rate | X_t | T700 | 2500 (Toray Industries) | 0.67 | CFRP | UD | UD | 1/s | MPa | https://doi.org/10.1163/156855107780918937 | table |  | QS | 2360 |  | 55 x 5 x 0.125/2 mm |  |  | 1
[16 empty] | 50 | 2360 |  | 55 x 5 x 0.125/2 mm | SHTB |  | 1
[16 empty] | 100 | 2360 |  | 55 x 5 x 0.125/2 mm | SHTB |  | 1
Zhang (2019) | Zhang | 2019 | Experimental study on the tensile behavior of unidirectional and plain weave CFRP laminates under different strain rates | X_t | UT70-30G | CFSR-AB |  | CFRP | UD | 1 ply | 1/s | MPa | https://doi.org/10.1016/j.compositesb.2019.01.067 | table | 3 | 4.8e-05 | 4319.28 | 60.037992 | 130 x 25 mm x ply thickness | screw-driven | Fibre stiffness extracted assuming no contribution from matrix | 0 | servo-hydraulic test for high rate loading, unreliable stiffness and strength increase for carbon fiber
[15 empty] | 4 | 0.000509 | 4421.02 | 177.282902 | 130 x 25 mm x ply thickness | screw-driven | Fibre stiffness extracted assuming no contribution from matrix | 0 | servo-hydraulic test for high rate loading, unreliable stiffness and strength increase for carbon fiber
[15 empty] | 2 | 0.0052 | 4654.93 | 26.998594 | 130 x 25 mm x ply thickness | screw-driven | Fibre stiffness extracted assuming no contribution from matrix | 0 | servo-hydraulic test for high rate loading, unreliable stiffness and strength increase for carbon fiber
[15 empty] | 4 | 0.837 | 4670.5625 | 104.4146594 | 40 x 25 mm x ply thickness | Instron VHS 160/100-20 servo-hydraulic | Fibre stiffness extracted assuming no contribution from matrix | 0 | servo-hydraulic test for high rate loading, unreliable stiffness and strength increase for carbon fiber
[15 empty] | 4 | 24.45425 | 4841.69 | 201.5295236 | 40 x 25 mm x ply thickness | Instron VHS 160/100-20 servo-hydraulic | Fibre stiffness extracted assuming no contribution from matrix | 0 | servo-hydraulic test for high rate loading, unreliable stiffness and strength increase for carbon fiber
[15 empty] | 4 | 54.775 | 5108.4425 | 267.543511 | 40 x 25 mm x ply thickness | Instron VHS 160/100-20 servo-hydraulic | Fibre stiffness extracted assuming no contribution from matrix | 0 | servo-hydraulic test for high rate loading, unreliable stiffness and strength increase for carbon fiber
[15 empty] | 3 | 83.40633333 | 5599.61 | 277.8418478 | 40 x 25 mm x ply thickness | Instron VHS 160/100-20 servo-hydraulic | Fibre stiffness extracted assuming no contribution from matrix | 0 | servo-hydraulic test for high rate loading, unreliable stiffness and strength increase for carbon fiber
[15 empty] | 3 | 146.4933333 | 5381.503333 | 116.4627221 | 40 x 25 mm x ply thickness | Instron VHS 160/100-20 servo-hydraulic | Fibre stiffness extracted assuming no contribution from matrix | 0 | servo-hydraulic test for high rate loading, unreliable stiffness and strength increase for carbon fiber
Al-Zubaidy (2013) | Al-Zubaidy | 2013 | Mechanical characterisation of the dynamic tensile properties of CFRP sheet and adhesive at medium strain rates | X_t | CF130 | Araldite 420 |  | CFRP | UD | [0]2 | 1/s | MPa | https://doi.org/10.1016/j.compstruct.2012.09.032 | table | 5 | 0.000242 | 1934.82 | 84.551634 | 138 x 15 x 0.876 mm | Instron hydraulic |  | 0 | drop-tower test for high rate loading, unreliable stiffness and strength increase for carbon fiber
[15 empty] | 5 | 31.32 | 2108.61 | 105.641361 | 40 x 15 x 0.876 mm | Drop-weight |  | 0 | drop-tower test for high rate loading, unreliable stiffness and strength increase for carbon fiber
[15 empty] | 5 | 42.02 | 2225.99 | 86.368412 | 40 x 15 x 0.876 mm | Drop-weight |  | 0 | drop-tower test for high rate loading, unreliable stiffness and strength increase for carbon fiber
[15 empty] | 5 | 54.2 | 2334.65 | 255.87764 | 40 x 15 x 0.876 mm | Drop-weight |  | 0 | drop-tower test for high rate loading, unreliable stiffness and strength increase for carbon fiber
[15 empty] | 5 | 67.2 | 2420.5 | 115.45785 | 40 x 15 x 0.876 mm | Drop-weight |  | 0 | drop-tower test for high rate loading, unreliable stiffness and strength increase for carbon fiber
[15 empty] | 5 | 87.4 | 2767.22 | 222.207766 | 40 x 15 x 0.876 mm | Drop-weight |  | 0 | drop-tower test for high rate loading, unreliable stiffness and strength increase for carbon fiber
Al-Mosawe (2017) | Al-Mosawe | 2017 | Engineering properties of CFRP laminate under high strain rates | X_t | CFK 150/2000 | Epoxy |  | CFRP | UD | UD | 1/s | MPa | https://doi.org/10.1016/j.compstruct.2017.08.005 | table | 5 | 0.00022 | 2854 | 67.2941305 | 150 x 20 mm x laminate thickness | MTS 250 kN servo-hydraulic |  | 0 | drop-tower test for high rate loading, unreliable strength increase for carbon fiber
[15 empty] | 5 | 67 | 3567 | 50.24440267 | 50 x 20 mm x laminate thickness | Drop-weight |  | 0 | drop-tower test for high rate loading, unreliable strength increase for carbon fiber
[15 empty] | 5 | 86 | 4149 | 21.27204739 | 50 x 20 mm x laminate thickness | Drop-weight |  | 0 | drop-tower test for high rate loading, unreliable strength increase for carbon fiber
[15 empty] | 5 | 100 | 4443 | 34.99285641 | 50 x 20 mm x laminate thickness | Drop-weight |  | 0 | drop-tower test for high rate loading, unreliable strength increase for carbon fiber
Al-Mosawe (2017) | Al-Mosawe | 2017 | Engineering properties of CFRP laminate under high strain rates | X_t | CFK 200/2000 | Epoxy |  | CFRP | UD | UD | 1/s | MPa | https://doi.org/10.1016/j.compstruct.2017.08.005 | table | 5 | 0.00022 | 2861 | 55.47792354 | 150 x 20 mm x laminate thickness | MTS 250 kN servo-hydraulic |  | 0 | drop-tower test for high rate loading, unreliable strength increase for carbon fiber
[15 empty] | 5 | 67 | 3578 | 24.01041441 | 50 x 20 mm x laminate thickness | Drop-weight |  | 0 | drop-tower test for high rate loading, unreliable strength increase for carbon fiber
[15 empty] | 5 | 86 | 4151 | 10.19803903 | 50 x 20 mm x laminate thickness | Drop-weight |  | 0 | drop-tower test for high rate loading, unreliable strength increase for carbon fiber
[15 empty] | 5 | 100 | 4487 | 11.44552314 | 50 x 20 mm x laminate thickness | Drop-weight |  | 0 | drop-tower test for high rate loading, unreliable strength increase for carbon fiber
Al-Mosawe (2017) | Al-Mosawe | 2017 | Engineering properties of CFRP laminate under high strain rates | X_t | MBrace 460/1500 | Epoxy |  | CFRP | UD | UD | 1/s | MPa | https://doi.org/10.1016/j.compstruct.2017.08.005 | table | 5 | 0.00022 | 1602 | 8.203657721 | 150 x 20 mm x laminate thickness | MTS 250 kN servo-hydraulic |  | 0 | drop-tower test for high rate loading, unreliable strength increase for carbon fiber
[15 empty] | 5 | 67 | 1967 | 26.66458325 | 50 x 20 mm x laminate thickness | Drop-weight |  | 0 | drop-tower test for high rate loading, unreliable strength increase for carbon fiber
[15 empty] | 5 | 86 | 2263 | 11.42365966 | 50 x 20 mm x laminate thickness | Drop-weight |  | 0 | drop-tower test for high rate loading, unreliable strength increase for carbon fiber
[15 empty] | 5 | 100 | 2394 | 14.31782106 | 50 x 20 mm x laminate thickness | Drop-weight |  | 0 | drop-tower test for high rate loading, unreliable strength increase for carbon fiber
Orton (2014) | Orton | 2014 | Strain Rate Effects in CFRP Used For Blast Mitigation | X_t | Tyfo SCH-41 | Tyfo S Epoxy |  | CFRP | UD | UD | 1/s | MPa | https://doi.org/10.3390/polym6041026 | table | 1 | 0.01 | 997 |  | 200 x 76 x 1 mm | hydraulic |  | 0 | decreasing strength for carbon fiber indicating possible change in failure modes between static and dynamic tests
[15 empty] | 3 | 1.1 | 972 | 195.7319596 | 200 x 76 x 1 mm | hydraulic |  | 0 | decreasing strength for carbon fiber indicating possible change in failure modes between static and dynamic tests
[15 empty] | 4 | 3.1625 | 667.5 | 129.878148 | 200 x 76 x 1 mm | hydraulic |  | 0 | decreasing strength for carbon fiber indicating possible change in failure modes between static and dynamic tests
[15 empty] | 11 | 4.935454545 | 828.0909091 | 102.7272647 | 200 x 76 x 1 mm | hydraulic |  | 0 | decreasing strength for carbon fiber indicating possible change in failure modes between static and dynamic tests
[15 empty] | 2 | 7.35 | 971 | 234.7594514 | 200 x 76 x 1 mm | hydraulic |  | 0 | decreasing strength for carbon fiber indicating possible change in failure modes between static and dynamic tests
Powell (2017) | Powell | 2017 | High Strain Rate Mechanical Characterization of Carbon Fiber Reinforced Polymer Composites Using Digital Image Correlations | X_t | DowAksa (A-42 24K) | Epoxy | 0.5 | CFRP | UD | [0]12 | 1/s | MPa | https://doi.org/10.4271/2017-01-0230 | table | 3 | 0.0001 | 1698 | 32.262 | 9.53 x 2 x 2.53 mm | servo-hydraulic |  | 1
[15 empty] | 3 | 0.01 | 1787 | 78.628 | 9.53 x 2 x 2.53 mm | servo-hydraulic |  | 1
[15 empty] | 2 | 0.5 | 1828 | 43.872 | 9.53 x 2 x 2.53 mm | servo-hydraulic |  | 1
Powell (2017) | Powell | 2017 | High Strain Rate Mechanical Characterization of Carbon Fiber Reinforced Polymer Composites Using Digital Image Correlations | Y_t | DowAksa (A-42 24K) | Epoxy | 0.5 | CFRP | UD | [0]12 | 1/s | MPa | https://doi.org/10.4271/2017-01-0230 | table | 2 | 0.01 | 55 | 4 | 9.53 x 2 x 2.53 mm | servo-hydraulic |  | 0 | reference quasi-static loading rate is too high for comparison with other collected data
[15 empty] | 2 | 1 | 57 | 1 | 9.53 x 2 x 2.53 mm | servo-hydraulic |  | 0 | reference quasi-static loading rate is too high for comparison with other collected data
[15 empty] | 2 | 100 | 78 | 11 | 9.53 x 2 x 2.53 mm | servo-hydraulic |  | 0 | reference quasi-static loading rate is too high for comparison with other collected data
Taniguchi (2007) | Taniguchi | 2007 | Tensile strength of unidirectional CFRP laminate under high strain rate | Y_t | T700 | 2500 (Toray Industries) | 0.67 | CFRP | UD | UD | 1/s | MPa | https://doi.org/10.1163/156855107780918937 | table |  | QS | 63.1 |  | 55 x 5 x 0.125/2 mm |  |  | 1
[16 empty] | 50 | 68.1 |  | 55 x 5 x 0.125/2 mm | SHTB |  | 1
[16 empty] | 100 | 74.4 |  | 55 x 5 x 0.125/2 mm | SHTB |  | 1
Taniguchi (2007) | Taniguchi | 2007 | Tensile strength of unidirectional CFRP laminate under high strain rate | S_12 | T700 | 2500 (Toray Industries) | 0.67 | CFRP | UD | [+45,-45]NS | 1/s | MPa | https://doi.org/10.1163/156855107780918937 | table |  | QS | 51.3 |  | 55 x 5 x 0.125/2 mm |  |  | 0 | excessive shear modulus and strength increase at high loading rate, possibly caused by fibre rotation effects in ±45 tension test
[16 empty] | 50 | 69.6 |  | 55 x 5 x 0.125/2 mm | SHTB |  | 0 | excessive shear modulus and strength increase at high loading rate, possibly caused by fibre rotation effects in ±45 tension test
[16 empty] | 100 | 91.1 |  | 55 x 5 x 0.125/2 mm | SHTB |  | 0 | excessive shear modulus and strength increase at high loading rate, possibly caused by fibre rotation effects in ±45 tension test
Yokoyama (2008) | Yokoyama | 2008 | Impact Compressive Failure of a Unidirectional Carbon/Epoxy Composite: Effect of Loading Directions | X_c | T700 | 2521 | 0.65 | CFRP | UD | UD | 1/s | MPa | https://doi.org/10.4028/www.scientific.net/AMM.13-14.195 | plot | 5 | 0.002 | 840 | 52.37580058 | 16 x 8 x 8 mm | Instron |  | 0 | decrease in strength at dynamic intermediate loading rate, failure modes may not be comparable between static and dynamic tests
[15 empty] | 5 | 0.1 | 716.9230769 | 41.26709573 | 16 x 8 x 8 mm | Instron |  | 0 | decrease in strength at dynamic intermediate loading rate, failure modes may not be comparable between static and dynamic tests
[15 empty] | 5 | 600 | 881.7094017 | 100.043091 | 8 x 8 x 8 mm | SHPB |  | 0 | decrease in strength at dynamic intermediate loading rate, failure modes may not be comparable between static and dynamic tests
Yokoyama (2008) | Yokoyama | 2008 | Impact Compressive Failure of a Unidirectional Carbon/Epoxy Composite: Effect of Loading Directions | Y_c | T700 | 2521 | 0.65 | CFRP | UD | UD | 1/s | MPa | https://doi.org/10.4028/www.scientific.net/AMM.13-14.195 | plot | 4 | 0.002 | 171.1843712 | 18.28949517 | 16 x 8 x 8 mm | Instron |  | 1
[15 empty] | 4 | 0.1 | 190.5982906 | 29.19359193 | 16 x 8 x 8 mm | Instron |  | 1
[15 empty] | 6 | 800 | 230.2808303 | 43.08364129 | 8 x 8 x 8 mm | SHPB |  | 1
Koerber (2011) | Koerber | 2011 | High strain rate characterisation of unidirectional carbon–epoxy IM7-8552 in longitudinal compression | X_c | IM7 | Hexcel 8552 | 0.55-0.6 | CFRP | UD | [0]32 | 1/s | MPa | https://doi.org/10.1016/j.compositesa.2011.01.002 | table | 5 | 0.00036 | 1017 | 53 | 20 x 10 x 4 mm | screw-driven |  | 1
[15 empty] | 5 | 93 | 1417 | 33 | 20 x 10 x 4 mm | SHPB |  | 1
Wiegand (2008) | Wiegand | 2008 | Constitutive modelling of composite materials under impact loading | Y_c | UTS | RTM-6 |  | CFRP | UD | [0,(90)8]S | 1/s | MPa | https://ora.ox.ac.uk/objects/uuid:a69dfe4c-32d4-46ed-af12-d1a9c200f2df | table | 2 | 0.0001 | 168 | 6.4 | 60 x 5.6 x 2.5 mm | scew-driven |  | 1
[15 empty] | 2 | 3.7 | 185 | 1.4 | 60 x 5.6 x 2.5 mm | hydraulic |  | 1
[15 empty] | 5 | 970 | 254 | 23.9 | 60 x 5.6 x 2.5 mm | SHPB |  | 1
Wiegand (2008) | Wiegand | 2008 | Constitutive modelling of composite materials under impact loading | X_c | T700 | MTM44 |  | CFRP | UD | UD | 1/s | MPa | https://ora.ox.ac.uk/objects/uuid:a69dfe4c-32d4-46ed-af12-d1a9c200f2df | table | 4 | 8.42e-05 | 477.8 | 58.8 | 30 x 10 x 3 mm | scew-driven |  | 1
[15 empty] | 5 | 1.33 | 573.4 | 46 | 30 x 10 x 3 mm | hydraulic |  | 1
[15 empty] | 5 | 361.9 | 672.8 | 59.9 | 30 x 10 x 3 mm | SHPB |  | 1
Cui (2016) | Cui | 2016 | Effect of strain rate and fibre rotation on the in-plane shear response of ±45° laminates in tension and compression tests | S_12 | IM7 | Hexcel 8552 | 55-60% | CFRP | UD | [0,90]4S | 1/s | MPa | https://doi.org/10.1016/j.compscitech.2016.09.016 | plot | 8 | 0.0005 | 87.4 | 1.66 | 8 x 5 x 2 mm | screw-driven |  | 1
[15 empty] | 8 | 300 | 135.1 | 2.46 | 8 x 5 x 2 mm | SHPB, SHTB |  | 1 | reported strain rate of 2500 s-1 was during nonlinear stress-strain region with significant plastic strains and fibre rotation, therefore the strain rate during the initial elastic loading has been used instead
Thomson (2020) | Thomson | 2020 | Strain-rate and off-axis loading effects on the fibre compression strength of CFRP laminates: Experiments and constitutive modelling | X_c | IM7 | Hexcel 8552 | 55-60% | CFRP | UD | UD | 1/s | MPa | https://doi.org/10.1016/j.compscitech.2020.108210 | table | 3 | 0.001 | 792 | 50.6 | 8 x 5 x 2 mm | screw-driven |  | 1
[15 empty] | 3 | 75 | 938 | 43.1 | 30 x 4 x 4 mm | SHPB |  | 1
Thomson (2017) | Thomson | 2017 | Experimental and numerical study of strain-rate effects on the IFF fracture angle using a new efficient implementation of Puck’s criterion | Y_c | IM7 | Hexcel 8552 | 55-60% | CFRP | UD | UD | 1/s | MPa | https://doi.org/10.1016/j.compstruct.2017.08.084 | plot | 3 | 0.001 | 248.7 | 5.5 | 16 x 8 x 5 mm | screw-driven |  | 1
[15 empty] | 5 | 246 | 400.6 | 22.1 | 16 x 8 x 5 mm | SHPB |  | 1
Ploeckl (2017) | Ploeckl | 2017 | A dynamic test methodology for analyzing the strain-rate effect on the longitudinal compressive behavior of fiber-reinforced composites | X_c | IM7 | Hexcel 8552 | 55-60% | CFRP | UD | UD | 1/s | MPa | https://doi.org/10.1016/j.compstruct.2017.08.048 | table | 5 | 0.00083 | 1194 | 63 | 110 x 8 x 2 mm | screw-driven |  | 1
[15 empty] | 5 | 63 | 1681 | 86 | 110 x 8 x 2 mm | SHPB |  | 1
Ploeckl (2017) | Ploeckl | 2017 | A dynamic test methodology for analyzing the strain-rate effect on the longitudinal compressive behavior of fiber-reinforced composites | X_c | IM7 | Hexcel 8552 | 55-60% | CFRP | UD | [(90,0,45-45)2]2S | 1/s | MPa | https://doi.org/10.1016/j.compstruct.2017.08.048 | table | 5 | 0.00083 | 539 | 50 | 110 x 8 x 2 mm | screw-driven |  | 1
[15 empty] | 5 | 119 | 774 | 24 | 110 x 8 x 2 mm | SHPB |  | 1
Ploeckl (2017) | Ploeckl | 2017 | A dynamic test methodology for analyzing the strain-rate effect on the longitudinal compressive behavior of fiber-reinforced composites | X_c | Carbon | PA6 | 0.6 | CFRP | UD | UD | 1/s | MPa | https://doi.org/10.1016/j.compstruct.2017.08.048 | table | 5 | 0.00083 | 626 | 52 | 110 x 8 x 2 mm | screw-driven |  | 1
[15 empty] | 5 | 82 | 999 | 61 | 110 x 8 x 2 mm | SHPB |  | 1
Weng (2021) | Weng | 2021 | Effect of high strain rate on shear properties of carbon fiber reinforced composites | S_12 | T800 | bismaleimide |  | CFRP | UD | [+45,-45]NS | 1/s | MPa | https://doi.org/10.1016/j.compscitech.2020.108599 | table |  | 0.001 | 91.39 | 3.02 | 130 x 6 x 2 mm | UTM |  | 1
[16 empty] | 800 | 126.73 | 6.84 | 130 x 6 x 2 mm | servo-hydraulic |  | 1
[16 empty] | 1600 | 122.76 | 7.36 | 130 x 6 x 2 mm | servo-hydraulic |  | 1
[16 empty] | 2500 | 129.65 | 1.85 | 130 x 6 x 2 mm | servo-hydraulic |  | 1
Koerber (2010) | Koerber | 2010 | High strain rate characterisation of unidirectional carbon-epoxy IM7-8552 in transverse compression and in-plane shear using digital image correlation | S_12 | IM7 | Hexcel 8552 | 55-60% | CFRP | UD | [45]32 | 1/s | MPa | https://doi.org/10.1016/j.mechmat.2010.09.003 | table | 3 | 0.0001 | 127 | 5 | 20 x 10 x 4 mm | screw-driven |  | 1
[15 empty] | 3 | 270 | 177 | 1.5 | 20 x 10 x 4 mm | SHPB |  | 1
Thomson (2017) | Thomson | 2017 | Experimental and numerical study of strain-rate effects on the IFF fracture angle using a new efficient implementation of Puck’s criterion | S_12 | IM7 | Hexcel 8552 | 55-60% | CFRP | UD | [45]N | 1/s | MPa | https://doi.org/10.1016/j.compstruct.2017.08.084 | plot | 3 | 0.001 | 118.2 | 5.65 | 16 x 8 x 5 mm | screw-driven |  | 1
[15 empty] | 5 | 256 | 197.8 | 14.7 | 16 x 8 x 5 mm | SHPB |  | 1
Yokoyama (2004) | Yokoyama | 2004 | High Strain-Rate Compressive Characteristics of Carbon/Epoxy Laminated Composites in Through-Thickness Direction | Z_c | T700s | 2521 | 0.54 | CFRP | UD | [0]16 | 1/s | MPa | https://doi.org/10.4028/www.scientific.net/AMM.1-2.11 | plot |  | 0.02 | 165.9 |  | cylinder L=3.85mm, D=8 mm | Instron Model 4505 |  | 0 | excessive strength and stiffness increase for transverse compression strength, possible inertia effects from use of SHB at very high strain rates
[16 empty] | 1 | 178.7 |  | cylinder L=3.85mm, D=8 mm | Instron Model 4505 |  | 0 | excessive strength and stiffness increase for transverse compression strength, possible inertia effects from use of SHB at very high strain rates
[16 empty] | 1200 | 272.3 |  | cylinder L=3.85mm, D=8 mm | SHPB |  | 0 | excessive strength and stiffness increase for transverse compression strength, possible inertia effects from use of SHB at very high strain rates
Yokoyama (2004) | Yokoyama | 2004 | High Strain-Rate Compressive Characteristics of Carbon/Epoxy Laminated Composites in Through-Thickness Direction | Z_c | T700s | 2500 | 0.67 | CFRP | UD | CP | 1/s | MPa | https://doi.org/10.4028/www.scientific.net/AMM.1-2.11 | plot |  | 0.02 | 787.23 |  | cylinder L=3.85mm, D=8 mm | Instron Model 4505 |  | 0 | excessive strength and stiffness increase for transverse compression strength, possible inertia effects from use of SHB at very high strain rates
[16 empty] | 1 | 782.9 |  | cylinder L=3.85mm, D=8 mm | Instron Model 4505 |  | 0 | excessive strength and stiffness increase for transverse compression strength, possible inertia effects from use of SHB at very high strain rates
[16 empty] | 1200 | 736.2 |  | cylinder L=3.85mm, D=8 mm | SHPB |  | 0 | excessive strength and stiffness increase for transverse compression strength, possible inertia effects from use of SHB at very high strain rates
Blitterswyk (2018) | Blitterswyk | 2018 | Image-Based Inertial Impact Test for Composite Interlaminar Tensile Properties | Z_t | AS4-145 | MTM45-1 |  | CFRP | UD | UD | 1/s | MPa | https://doi.org/10.1007/s40870-018-0175-1 | table |  | QS | 50.4 |  |  |  |  | 1
[16 empty] | 4700 | 115.2 | 16.5 | 17.9 × 12.1 × 2.6 mm | Inertial impact |  | 1
Fletcher (2019) | Fletcher | 2019 | A Novel Image-Based Inertial Impact Test (IBII) for the Transverse Properties of Composites at High Strain Rates | Y_t | Carbon | Gurit SE-70 Epoxy | 0.55 | CFRP | UD | UD | 1/s | MPa | https://doi.org/10.1007/s40870-019-00186-y | table |  | QS | 36.9 | 3.32 | 70 × 45 × 4.75 mm | Instron |  | 1
[16 empty] | 2000 | 58 | 6 | 70 × 45 × 4.75 mm | Inertial impact |  | 1
Shokrieh (2011) | Shokrieh | 2011 | Investigating the transverse behavior of Glass–Epoxy composites under intermediate strain rates | Y_t | Glass | ML-560 Epoxy |  | GFRP | UD | [0]9 | 1/s | MPa | https://doi.org/10.1016/j.compstruct.2010.08.010 | table | 5 | 0.0017 | 48.57 |  | 82.7 x 20 x 1.82 mm | servohydraulic |  | 1
[15 empty] | 5 | 0.53 | 56.5 |  | 82.7 x 20 x 1.82 mm | servohydraulic |  | 1
[15 empty] | 5 | 5.31 | 59.38 |  | 82.7 x 20 x 1.82 mm | servohydraulic |  | 1
[15 empty] | 5 | 45.48 | 62.9 |  | 82.7 x 20 x 1.82 mm | servohydraulic |  | 1
[15 empty] | 5 | 84.51 | 68.66 |  | 82.7 x 20 x 1.82 mm | servohydraulic |  | 1
Okoli (2000) | Okoli | 2000 | The effect of strain rate and fibre content on the Poisson’s ratio of glass/epoxy composites | Y_t | 10G | 40 Epoxy |  | GFRP | woven | 18 plies | 1/s | MPa | https://doi.org/10.1016/S0263-8223(99)00089-6 | table |  | 0.0106 | 299 |  | 200 x 15 x 3 mm | screw-driven |  | 1
[16 empty] | 0.0586 | 325 |  | 201 x 15 x 3 mm | screw-driven |  | 1
[16 empty] | 0.109 | 304 |  | 202 x 15 x 3 mm | screw-driven |  | 1
[16 empty] | 0.553 | 342 |  | 203 x 15 x 3 mm | screw-driven |  | 1
Okoli (2000) | Okoli | 2000 | The effect of strain rate and fibre content on the Poisson’s ratio of glass/epoxy composites | Y_t | 10G | 40 Epoxy |  | GFRP | woven | 18 plies | 1/s | MPa | https://doi.org/10.1016/S0263-8223(99)00089-6 | table |  | 0.0363 | 375 |  | 204 x 15 x 3 mm | hydraulic |  | 1
[16 empty] | 0.281 | 403 |  | 205 x 15 x 3 mm | hydraulic |  | 1
[16 empty] | 1.52 | 412 |  | 206 x 15 x 3 mm | hydraulic |  | 1
[16 empty] | 2.72 | 444 |  | 207 x 15 x 3 mm | hydraulic |  | 1
Shokrieh (2011) | Shokrieh | 2011 | Investigating the transverse behavior of Glass–Epoxy composites under intermediate strain rates | Y_c | Glass | ML-560 |  | GFRP | UD | [0]15 | 1/s | MPa | https://doi.org/10.1016/j.compstruct.2010.08.010 | table | 5 | 0.0017 | 107.96 |  | 82.7 x 20 x 3.1 mm | servohydraulic |  | 1
[15 empty] | 5 | 0.533 | 110.07 |  | 82.7 x 20 x 3.1 mm | servohydraulic |  | 1
[15 empty] | 5 | 5.34 | 113.31 |  | 82.7 x 20 x 3.1 mm | servohydraulic |  | 1
[15 empty] | 5 | 45.94 | 123.93 |  | 82.7 x 20 x 3.1 mm | servohydraulic |  | 1
[15 empty] | 5 | 83.8 | 141.83 |  | 82.7 x 20 x 3.1 mm | servohydraulic |  | 1
Naik (2008) | Naik | 2008 | High strain rate behavior of woven fabric composites under compressive loading | Y_c | E-Glass | LY556 |  | GFRP | woven |  | 1/s | MPa | https://doi.org/10.1016/j.msea.2007.05.032 | table |  | QS | 204 |  | Cylinder L=6 mm, D=8 mm |  |  | 1
[16 empty] | 787 | 262 |  | Cylinder L=6 mm, D=8 mm | SHPB |  | 1
[16 empty] | 1178 | 291 |  | Cylinder L=6 mm, D=8 mm | SHPB |  | 1
[16 empty] | 1460 | 334 |  | Cylinder L=6 mm, D=8 mm | SHPB |  | 1
[16 empty] | 1917 | 364 |  | Cylinder L=6 mm, D=8 mm | SHPB |  | 1
Harding (1983) | Harding | 1983 | A tensile testing technique for fibre-reinforced composites at impact rates of strain | X_t | Permaglass 22FE | R7H (modified bisphenol A epoxy similar to Araldite MY750) |  | GFRP | UD | UD | 1/s | MPa | https://doi.org/10.1007/BF00542078 | table | 5 | 0.0001 | 348 | 35 | 57 x 9.5 x 2 mm | SHTB |  | 1
[15 empty] | 5 | 23 | 592 | 54 | 57 x 9.5 x 2 mm | SHTB |  | 1
[15 empty] | 4 | 870 | 899 | 28 | 57 x 9.5 x 2 mm | SHTB |  | 1
Adams (1990) | Adams | 1990 | Tensile Impact Tests of AS4/3501-6 and S2/3501-6 Unidirectional Composites and the 3501-6 Epoxy Matrix | X_t | S2-Glass | Hercules 3501-6 | 0.68 | GFRP | UD | UD | 1/s | MPa | https://doi.org/10.1177/002199839002400302 | table | 4 | 0.003 | 1802 | 76 | 200 x 12.7 x 0.6 mm | Instron Model 1125 |  | 1
[15 empty] | 6 | 21.4 | 1875 | 151 | 200 x 12.7 x 0.6 mm | Pendulum |  | 1
[15 empty] | 5 | 31.1 | 1901 | 163 | 200 x 12.7 x 0.6 mm | Pendulum |  | 1
[15 empty] | 7 | 49.2 | 1982 | 113 | 200 x 12.7 x 0.6 mm | Pendulum |  | 1
Adams (1990) | Adams | 1990 | Tensile Impact Tests of AS4/3501-6 and S2/3501-6 Unidirectional Composites and the 3501-6 Epoxy Matrix | X_t | S2-Glass | Hercules 3501-6 | 0.54 | GFRP | UD | UD | 1/s | MPa | https://doi.org/10.1177/002199839002400302 | table | 5 | 0.003 | 1466 | 95 | 200 x 12.7 x 0.6 mm | Instron Model 1125 |  | 1
[15 empty] | 4 | 20.9 | 1517 | 118 | 200 x 12.7 x 0.6 mm | Pendulum |  | 1
[15 empty] | 6 | 30.3 | 1620 | 75 | 200 x 12.7 x 0.6 mm | Pendulum |  | 1
[15 empty] | 6 | 48 | 1653 | 130 | 200 x 12.7 x 0.6 mm | Pendulum |  | 1
Thiruppukuzhi (2001) | Thiruppukuzhi | 2001 | Models for the strain-rate-dependent behavior of polymer composites | Y_t | S2-Glass | 8553-40 |  | GFRP | UD | UD | 1/s | MPa | https://doi.org/10.1016/S0266-3538(00)00133-0 | plot |  | 0.0001 | 46.03216166 |  | 100 x 17,8 mm | servohydraulic |  | 1
[16 empty] | 0.01 | 52.38413406 |  | 100 x 17,8 mm | servohydraulic |  | 1
[16 empty] | 1 | 61.11166289 |  | 100 x 17,8 mm | servohydraulic |  | 1
Lee (2000) | Lee | 2000 | Impact energy absorption characteristics of composite structures | X_c | Glass | Epoxy | 0.6 | GFRP | UD | UD | 1/s | MPa | https://doi.org/10.1016/S0263-8223(00)00117-3 | plot | 1 | 0.01 | 695.9 |  | 60 x 3 x 0.5 mm | servohydraulic + strain-rate-increase mechanism |  | 1
[15 empty] | 9 | 2.603526843 | 829.1433791 | 74.44351498 | 60 x 3 x 0.5 mm | servohydraulic + strain-rate-increase mechanism |  | 1
[15 empty] | 12 | 8.04138151 | 972.2340746 | 82.09333619 | 60 x 3 x 0.5 mm | servohydraulic + strain-rate-increase mechanism |  | 1
[15 empty] | 5 | 20.47794322 | 1006.996411 | 142.4331561 | 60 x 3 x 0.5 mm | servohydraulic + strain-rate-increase mechanism |  | 1
[15 empty] | 7 | 30.18416936 | 1157.480596 | 110.0070873 | 60 x 3 x 0.5 mm | servohydraulic + strain-rate-increase mechanism |  | 1
[15 empty] | 7 | 49.16502797 | 1149.098987 | 152.9592441 | 60 x 3 x 0.5 mm | servohydraulic + strain-rate-increase mechanism |  | 1
[15 empty] | 3 | 60.41975008 | 1194.619983 | 138.5911871 | 60 x 3 x 0.5 mm | servohydraulic + strain-rate-increase mechanism |  | 1
[15 empty] | 6 | 69.63016605 | 1313.085021 | 196.1240932 | 60 x 3 x 0.5 mm | servohydraulic + strain-rate-increase mechanism |  | 1
[15 empty] | 6 | 87.44711245 | 1421.068618 | 132.5990853 | 60 x 3 x 0.5 mm | servohydraulic + strain-rate-increase mechanism |  | 1
[15 empty] | 4 | 109.4860299 | 1529.139596 | 246.073551 | 60 x 3 x 0.5 mm | servohydraulic + strain-rate-increase mechanism |  | 1
[15 empty] | 3 | 160.5319758 | 1401.544587 | 114.3948184 | 60 x 3 x 0.5 mm | servohydraulic + strain-rate-increase mechanism |  | 1
[15 empty] | 1 | 199.9626008 | 1500.439797 |  | 60 x 3 x 0.5 mm | servohydraulic + strain-rate-increase mechanism |  | 1
[15 empty] | 2 | 249.8332534 | 2274.235838 | 211.4285799 | 60 x 3 x 0.5 mm | servohydraulic + strain-rate-increase mechanism |  | 1
[15 empty] | 3 | 416.8019879 | 2829.893444 | 352.8230562 | 60 x 3 x 0.5 mm | servohydraulic + strain-rate-increase mechanism |  | 1
Lee (2000) | Lee | 2000 | Impact energy absorption characteristics of composite structures | X_t | Glass | Epoxy | 0.6 | GFRP | UD | UD | 1/s | MPa | https://doi.org/10.1016/S0263-8223(00)00117-3 | plot | 1 | 0.01 | 1094.63 |  | 60 x 3 x 0.2 mm | servohydraulic + strain-rate-increase mechanism |  | 1
[15 empty] | 17 | 2.544723626 | 1689.747352 | 170.868362 | 61 x 3 x 0.2 mm | servohydraulic + strain-rate-increase mechanism |  | 1
[15 empty] | 13 | 7.970517116 | 1863.398253 | 161.8226256 | 62 x 3 x 0.2 mm | servohydraulic + strain-rate-increase mechanism |  | 1
[15 empty] | 9 | 18.41520235 | 1974.559596 | 237.3909349 | 63 x 3 x 0.2 mm | servohydraulic + strain-rate-increase mechanism |  | 1
[15 empty] | 4 | 31.93209786 | 2117.250297 | 204.9183542 | 64 x 3 x 0.2 mm | servohydraulic + strain-rate-increase mechanism |  | 1
[15 empty] | 3 | 49.32304022 | 2211.478979 | 278.3256775 | 65 x 3 x 0.2 mm | servohydraulic + strain-rate-increase mechanism |  | 1
[15 empty] | 2 | 60.13309807 | 2116.160748 | 319.1467546 | 66 x 3 x 0.2 mm | servohydraulic + strain-rate-increase mechanism |  | 1
[15 empty] | 4 | 71.53142023 | 2249.538018 | 171.09628 | 67 x 3 x 0.2 mm | servohydraulic + strain-rate-increase mechanism |  | 1
[15 empty] | 5 | 78.19955749 | 2340.739309 | 335.0423812 | 68 x 3 x 0.2 mm | servohydraulic + strain-rate-increase mechanism |  | 1
[15 empty] | 2 | 126.0757964 | 2894.452542 | 144.2569021 | 69 x 3 x 0.2 mm | servohydraulic + strain-rate-increase mechanism |  | 1
[15 empty] | 3 | 161.3707973 | 2900.493734 | 139.6018255 | 70 x 3 x 0.2 mm | servohydraulic + strain-rate-increase mechanism |  | 1
[15 empty] | 3 | 200.3634108 | 3211.036031 | 299.7439904 | 71 x 3 x 0.2 mm | servohydraulic + strain-rate-increase mechanism |  | 1
Tsai (2005) | Tsai | 2005 | Strain rate effect on in-plane shear strength of unidirectional polymeric composites | S_12 | S2-Glass | Hexcel 8552 |  | GFRP | UD | [45]N | 1/s | MPa | https://doi.org/10.1016/j.compscitech.2005.01.013 | table |  | 0.0001 | 91 |  | 10 x 6 x 6 mm | servo-hydraulic |  | 1
[16 empty] | 0.01 | 104 |  | 10 x 6 x 6 mm | servo-hydraulic |  | 1
[16 empty] | 1 | 114 |  | 10 x 6 x 6 mm | servo-hydraulic |  | 1
[16 empty] | 600 | 137 |  | 10 x 6 x 6 mm | SHPB |  | 1
Zhang (2021) | Zhang | 2021 | Mechanical properties of pultruded GFRP at intermediate strain rates | X_t | Glass | polyester | 0.551 | GFRP | UD | UD | 1/s | MPa | https://doi.org/10.1016/j.compstruct.2021.114699 | table |  | 0.0025 | 380 | 14.44 | 200 x 20 x 6.21 mm | servo-hydraulic |  | 1
[16 empty] | 0.025 | 385 | 18.62 | 200 x 20 x 6.21 mm | servo-hydraulic |  | 1
[16 empty] | 0.75 | 470 | 18.62 | 200 x 20 x 6.21 mm | servo-hydraulic |  | 1
[16 empty] | 1 | 489 | 7.22 | 200 x 20 x 6.21 mm | servo-hydraulic |  | 1
[16 empty] | 2 | 507 | 11.4 | 200 x 20 x 6.21 mm | servo-hydraulic |  | 1
Zhang (2021) | Zhang | 2021 | Mechanical properties of pultruded GFRP at intermediate strain rates | Y_t | Glass | polyester | 0.551 | GFRP | UD | UD | 1/s | MPa | https://doi.org/10.1016/j.compstruct.2021.114699 | table |  | 0.0025 | 105 | 3.99 | 200 x 20 x 6.21 mm | servo-hydraulic |  | 1
[16 empty] | 0.025 | 111 | 3.465 | 200 x 20 x 6.21 mm | servo-hydraulic |  | 1
[16 empty] | 0.75 | 127 | 1.785 | 200 x 20 x 6.21 mm | servo-hydraulic |  | 1
[16 empty] | 1 | 129 | 4.725 | 200 x 20 x 6.21 mm | servo-hydraulic |  | 1
[16 empty] | 2 | 131 | 5.46 | 200 x 20 x 6.21 mm | servo-hydraulic |  | 1
Shokrieh (2009) | Shokrieh | 2009 | Tension behavior of unidirectional glass/epoxy composites under different strain rates | X_t | Glass | ML-560 |  | GFRP | UD | UD | 1/s | MPa | https://doi.org/10.1016/j.compstruct.2008.06.012 | table | 5 | 0.0017 | 783.24 |  | 82.7 x 12.7 x 1 mm | servo-hydraulic |  | 1
[15 empty] | 5 | 0.55 | 789 |  | 82.7 x 12.7 x 1 mm | servo-hydraulic |  | 1
[15 empty] | 5 | 5.6 | 836.74 |  | 82.7 x 12.7 x 1 mm | servo-hydraulic |  | 1
[15 empty] | 5 | 46 | 1008.36 |  | 82.7 x 12.7 x 1 mm | servo-hydraulic |  | 1
[15 empty] | 5 | 85 | 1186.84 |  | 82.7 x 12.7 x 1 mm | servo-hydraulic |  | 1
Barre (1996) | Barre | 1996 | Comparative study of strain rate effects on mechanical properties of glass fibre-reinforced thermoset matrix composite | X_t | E-glass | Synolite 0591-N-1 (polyester) | 0.6 | GFRP | UD | UD | 1/s | MPa | https://doi.org/10.1016/1359-835X(96)00075-9 | plot |  | 2.7e-05 | 395.9008357 |  | 90 x 35 x 8 mm | drop-weight |  | 1
[16 empty] | 0.029405037 | 462.6161352 |  | 90 x 35 x 8 mm | drop-weight |  | 1
[16 empty] | 6.430383075 | 344.2912834 |  | 90 x 35 x 8 mm | drop-weight |  | 1
Barre (1996) | Barre | 1996 | Comparative study of strain rate effects on mechanical properties of glass fibre-reinforced thermoset matrix composite | X_t | E-glass | Synolite 0591-N-1 (polyester) | 0.6 | GFRP | UD | UD | 1/s | MPa | https://doi.org/10.1016/1359-835X(96)00075-9 | plot |  | 9.31e-05 | 150.5112283 |  | 102.5 x 40 x 3 mm | drop-weight |  | 1
[16 empty] | 0.100903038 | 171.4260703 |  | 102.5 x 40 x 3 mm | drop-weight |  | 1
[16 empty] | 9.699698878 | 847.9912694 |  | 102.5 x 40 x 3 mm | drop-weight |  | 1
Aliyu (1985) | Aliyu | 1985 | Effects of strain rate on delamination fracture toughness of graphite/epoxy | GIc | AS4 | 3501-6 |  | CFRP | UD | [0]24 | m/s | kJ/m2 | https://doi.org/10.1520/stp36313s |  | [5,10] | 8.5e-06 | 0.198 |  |  | Instron | average value from different methods: area method, beam analysis and an empirical method | 1
[15 empty] | [5,10] | 2.1e-05 | 0.203 |  |  | Instron | average value from different methods: area method, beam analysis and an empirical method | 1
[15 empty] | [5,10] | 0.00042 | 0.215 |  |  | Instron | average value from different methods: area method, beam analysis and an empirical method | 1
[15 empty] | [5,10] | 0.00085 | 0.222 |  |  | Instron | average value from different methods: area method, beam analysis and an empirical method | 1
[15 empty] | [5,10] | 0.0021 | 0.229 |  |  | Instron | average value from different methods: area method, beam analysis and an empirical method | 1
[15 empty] | [5,10] | 0.00424 | 0.232 |  |  | Instron | average value from different methods: area method, beam analysis and an empirical method | 1
[15 empty] | [5,10] | 0.00847 | 0.254 |  |  | Instron | average value from different methods: area method, beam analysis and an empirical method | 1
Blackman (1996a) | Blackman | 1996 | The failure of fibre composites and adhesively bonded fibre composites under high rates of test: Part I Mode I loading-experimental studies | GIc | T400 | 6376C | 0.65 | CFRP | UD | [0]N | m/s | kJ/m2 | https://www.doi.org/10.1007/BF01151502 | table |  | 3.5e-05 | 0.317 |  |  | Instron 1343 | Static beam analysis with corrections for dynamic effects, see Blackman1995 for exp. setup | 1
[16 empty] | 0.65 | 0.296 |  |  | Instron 1343 | Static beam analysis with corrections for dynamic effects, see Blackman1995 for exp. setup | 1
[16 empty] | 7.5 | 0.372 |  |  | Instron 1343 | Static beam analysis with corrections for dynamic effects, see Blackman1995 for exp. setup | 1
[16 empty] | 8 | 0.312 |  |  | Instron 1343 | Static beam analysis with corrections for dynamic effects, see Blackman1995 for exp. setup | 1
[16 empty] | 20.5 | 0.276 |  |  | Instron 1343 | Static beam analysis with corrections for dynamic effects, see Blackman1995 for exp. setup | 1
Blackman (1996a) | Blackman | 1996 | The failure of fibre composites and adhesively bonded fibre composites under high rates of test: Part I Mode I loading-experimental studies | GIc | AS4 | PEEK | 0.65 | CFRP | UD | [0]N | m/s | kJ/m2 | https://www.doi.org/10.1007/BF01151502 | table |  | 0.000175 | 0.81 |  |  | Instron 1343 | Static beam analysis with corrections for dynamic effects, see Blackman1995 for exp. setup | 1
[16 empty] | 1.1 | 0.916 |  |  | Instron 1343 | Static beam analysis with corrections for dynamic effects, see Blackman1995 for exp. setup | 1
[16 empty] | 6.5 | 1.03 |  |  | Instron 1343 | Static beam analysis with corrections for dynamic effects, see Blackman1995 for exp. setup | 1
[16 empty] | 14.9 | 0.952 |  |  | Instron 1343 | Static beam analysis with corrections for dynamic effects, see Blackman1995 for exp. setup | 1
[16 empty] | 18.4 | 1.054 |  |  | Instron 1343 | Static beam analysis with corrections for dynamic effects, see Blackman1995 for exp. setup | 1
Machado (2019) | Machado | 2019 | Dynamic behaviour in mode I fracture toughness of CFRP as a function of temperature | GIc | T300 | HS 160 RM |  | CFRP | UD | [0]20 | m/s | kJ/m2 | https://doi.org/10.1016/j.tafmec.2019.102257 |  |  | 3.3e-05 | 0.59 |  |  | Drop-weight | Compliance correction by Compliance Based Beam Method | 1
[16 empty] | 0.001666 | 0.53 |  |  | Drop-weight | Compliance correction by Compliance Based Beam Method | 1
[16 empty] | 1.3395 | 0.42 |  |  | Drop-weight | Compliance correction by Compliance Based Beam Method | 1
Peter (2005) | Peter | 2005 | Experimentelle und numerische Untersuchungen zum Crashverhalten von Strukturbauteilen aus kohlefaserverstärkten Kunststoffen | GIc | T700 | L20 (epoxy) |  | CFRP | UD | [0]N | m/s | kJ/m2 | https://www.emi.fraunhofer.de/de/forschung/publikationen/forschungsergebnisse-aus-der-kurzzeitdynamik/heft-8.html |  | 6 | 1e-05 | 0.5573727 |  |  | Servo-hydraulic testing machine with a device with different load-levers | Value is calculated from force-crack tip displacement curve without any correction | 1
[15 empty] | 6 | 0.05 | 0.571122 |  |  | Servo-hydraulic testing machine with a device with different load-levers | Value is calculated from force-crack tip displacement curve without any correction | 1
[15 empty] | 6 | 3 | 0.513556 |  |  | Servo-hydraulic testing machine with a device with different load-levers | Value is calculated from force-crack tip displacement curve without any correction | 1
Smiley (1987) | Smiley | 1987 | Rate Effects on Mode I Interlaminar Fracture Toughness in Composite Materials | GIc | AS4 | 3501-6 | 0.66 | CFRP | UD | [0]24 | m/s (crack opening) | kJ/m2 | https://doi.org/10.1177/002199838702100706 |  |  | 1e-10 | 0.17 |  |  | Instron 1125 (QS) / Instron 1322 (Dyn) | Beam analysis with corrections for compliance and dynamic effects | 1
[16 empty] | 2e-08 | 0.17 |  |  | Instron 1125 (QS) / Instron 1322 (Dyn) | Beam analysis with corrections for compliance and dynamic effects | 1
[16 empty] | 1e-06 | 0.04 |  |  | Instron 1125 (QS) / Instron 1322 (Dyn) | Beam analysis with corrections for compliance and dynamic effects | 1
Smiley (1987) | Smiley | 1987 | Rate Effects on Mode I Interlaminar Fracture Toughness in Composite Materials | GIc | AS4 | PEEK | 0.62 | CFRP | UD | [0]26 | m/s (crack opening) | kJ/m2 | https://doi.org/10.1177/002199838702100706 |  |  | 1e-11 | 1.6 |  |  | Instron 1125 (QS) / Instron 1322 (Dyn) | Beam analysis with corrections for compliance and dynamic effects | 1
[16 empty] | 7e-07 | 1.6 |  |  | Instron 1125 (QS) / Instron 1322 (Dyn) | Beam analysis with corrections for compliance and dynamic effects | 1
[16 empty] | 5e-06 | 0.35 |  |  | Instron 1125 (QS) / Instron 1322 (Dyn) | Beam analysis with corrections for compliance and dynamic effects | 1
Cairns (1995) | Cairns | 1995 | Static and dynamic strain energy release rates in toughened thermosetting composite laminates | GIc | IM7 | X1 (multi-phase, enhanced process zone) | 0.58 | CFRP | UD |  | m/s | kJ/m2 | https://ntrs.nasa.gov/citations/19950021867 |  |  | 4.17e-05 | 0.394 |  |  | universal test machine |  | 1
[16 empty] | 1.93 | 0.312 |  |  | pneumatic cylinder |  | 1
Cairns (1995) | Cairns | 1995 | Static and dynamic strain energy release rates in toughened thermosetting composite laminates | GIc | IM7 | X2 (multi-phase, enhanced process zone) | 0.58 | CFRP | UD |  | m/s | kJ/m2 | https://ntrs.nasa.gov/citations/19950021867 |  |  | 4.17e-05 | 0.256 |  |  | universal test machine |  | 1
[16 empty] | 1.93 | 0.286 |  |  | pneumatic cylinder |  | 1
Cairns (1995) | Cairns | 1995 | Static and dynamic strain energy release rates in toughened thermosetting composite laminates | GIc | IM7 | X4 (multi-phase, enhanced process zone) | 0.58 | CFRP | UD |  | m/s | kJ/m2 | https://ntrs.nasa.gov/citations/19950021867 |  |  | 4.17e-05 | 0.53 |  |  | universal test machine |  | 1
[16 empty] | 1.93 | 0.5 |  |  | pneumatic cylinder |  | 1
Cairns (1995) | Cairns | 1995 | Static and dynamic strain energy release rates in toughened thermosetting composite laminates | GIc | IM7 | 8551-7A | 0.58 | CFRP | UD |  | m/s | kJ/m2 | https://ntrs.nasa.gov/citations/19950021867 |  |  | 4.17e-05 | 0.249 |  |  | universal test machine |  | 1
[16 empty] | 1.93 | 0.202 |  |  | pneumatic cylinder |  | 1
Cairns (1995) | Cairns | 1995 | Static and dynamic strain energy release rates in toughened thermosetting composite laminates | GIc | IM7 | Hexcel 8552 | 0.58 | CFRP | UD |  | m/s | kJ/m2 | https://ntrs.nasa.gov/citations/19950021867 |  |  | 4.17e-05 | 0.233 |  |  | universal test machine |  | 1
[16 empty] | 1.93 | 0.24 |  |  | pneumatic cylinder |  | 1
Cairns (1995) | Cairns | 1995 | Static and dynamic strain energy release rates in toughened thermosetting composite laminates | GIc | IM7 | 8551-7 | 0.58 | CFRP | UD |  | m/s | kJ/m2 | https://ntrs.nasa.gov/citations/19950021867 |  |  | 4.17e-05 | 0.552 |  |  | universal test machine |  | 1
[16 empty] | 1.93 | 0.607 |  |  | pneumatic cylinder |  | 1
Cairns (1995) | Cairns | 1995 | Static and dynamic strain energy release rates in toughened thermosetting composite laminates | GIc | IM7 | 8551-7C | 0.58 | CFRP | UD |  | m/s | kJ/m2 | https://ntrs.nasa.gov/citations/19950021867 |  |  | 4.17e-05 | 0.381 |  |  | universal test machine |  | 1
[16 empty] | 1.93 | 0.456 |  |  | pneumatic cylinder |  | 1
Choi (2001) | Choi | 2001 | Rate effects on the delamination fracture of multidirectional carbon-fiber/epoxy composites under mode I loading | GIc | Carbon | Fibredux 6376C Epoxy | 0.65 | CFRP | UD | [(-45,0,+45)2S]S | m/s | kJ/m2 | https://doi.org/10.1023/A:1017512605105 |  | 3 | 8.33e-06 | 0.4463269 | 0.022271931 |  | screw-driven |  | 1
[15 empty] | 3 | 8.33e-05 | 0.42845228 | 0.033574708 |  | screw-driven |  | 1
[15 empty] | 3 | 0.01 | 0.426197352 | 0.033413925 |  | servo-hydraulic (Instron 1343) |  | 1
[15 empty] | 3 | 0.1 | 0.406473772 | 0.043277377 |  | servo-hydraulic (Instron 1343) |  | 1
[15 empty] | 3 | 1 | 0.431257876 | 0.045029833 |  | servo-hydraulic (Instron 1343) |  | 1
[15 empty] | 3 | 5.6 | 0.41696863 | 0.031006087 |  | servo-hydraulic (Instron 1343) |  | 1
[15 empty] | 3 | 11.4 | 0.398623731 | 0.05294869 |  | servo-hydraulic (Instron 1343) |  | 1
de Verdiere (2012a) | de Verdiere | 2012 | Influence of loading rate on the delamination response of untufted and tufted carbon epoxy non crimp fabric composites: Mode I | GIc | Carbon | RTM6 |  | CFRP | UD | [90,0]4S | m/s (crack opening) | kJ/m2 | https://doi.org/10.1016/j.engfracmech.2012.05.015 |  | 5 | 6.66e-05 | 0.370179949 | 0.013496144 |  | Zwick |  | 1
[16 empty] | 1.522198732 | 0.35555471 | 0.03277635 |  | Drop-weight |  | 1
[16 empty] | 2.21987315 | 0.386761741 | 0.028916232 |  | Drop-weight |  | 1
[16 empty] | 3.076109937 | 0.410338212 | 0.030856481 |  | Drop-weight |  | 1
[16 empty] | 3.837209302 | 0.43386577 | 0.038564487 |  | Drop-weight |  | 1
[16 empty] | 4.059196617 | 0.302874503 | 0.023136247 |  | Drop-weight |  | 1
[16 empty] | 8.150105708 | 0.420659032 | 0.046268417 |  | Drop-weight |  | 1
[16 empty] | 8.245243129 | 0.389859617 | 0.038560411 |  | Drop-weight |  | 1
[16 empty] | 10.52854123 | 0.576123524 | 0.050128535 |  | Drop-weight |  | 1
[16 empty] | 12.20930233 | 0.499866846 | 0.046272494 |  | Drop-weight |  | 1
[16 empty] | 12.81183932 | 0.561873291 | 0.109905325 |  | Drop-weight |  | 1
Daniel (1987) | Daniel | 1987 | Rate Effects on Delamination Fracture Toughness of Graphite/Epoxy Composites | GIc | AS4 | Hercules 3501-6 |  | CFRP | UD | [0]24,[0]48 | m/s | kJ/m2 | https://doi.org/10.1007/978-94-009-3457-3_20 |  | 4 | 7.41e-05 | 0.197142489 | 0.006008649 |  | Instron electrohydraulic testing machine |  | 1
[15 empty] | 4 | 0.00224567 | 0.219363445 | 0.006916912 |  | Instron electrohydraulic testing machine |  | 1
[15 empty] | 6 | 0.02742633 | 0.237048646 | 0.014230618 |  | Instron electrohydraulic testing machine |  | 1
[15 empty] | 4 | 0.25420789 | 0.28934058 | 0.007997352 |  | Instron electrohydraulic testing machine |  | 1
[15 empty] | 4 | 1.500505733 | 0.286001633 | 0.009939614 |  | Instron electrohydraulic testing machine |  | 1
[15 empty] | 13 | 12.68931213 | 0.248780761 | 0.016646003 |  | Instron electrohydraulic testing machine |  | 1
Daniel (1987) | Daniel | 1987 | Rate Effects on Delamination Fracture Toughness of Graphite/Epoxy Composites | GIc | T300 | Hexcel F-185 |  | CFRP | UD | [0]24,[0]48 | m/s | kJ/m2 | https://doi.org/10.1007/978-94-009-3457-3_20 |  | 2 | 1.28e-05 | 2.117139334 | 0.031388217 |  | Instron electrohydraulic testing machine |  | 1
[15 empty] | 3 | 0.00013276 | 1.945334977 | 0.059663781 |  | Instron electrohydraulic testing machine |  | 1
[15 empty] | 3 | 0.001281379 | 1.854911632 | 0.071360573 |  | Instron electrohydraulic testing machine |  | 1
[15 empty] | 2 | 0.011997994 | 1.599260173 | 0.00348758 |  | Instron electrohydraulic testing machine |  | 1
[15 empty] | 2 | 0.12822963 | 1.452527744 | 0.081958123 |  | Instron electrohydraulic testing machine |  | 1
[15 empty] | 2 | 0.611797684 | 1.347718866 | 0.017437898 |  | Instron electrohydraulic testing machine |  | 1
Gillespie (1987) | Gillespie | 1987 | Rate-dependent mode I interlaminar crack growth mechanisms in graphite/epoxy and graphite/PEEK | GIc | AS4 | Hercules 3501-6 | 0.66 | CFRP | UD | [0]24 | m/s | kJ/m2 | https://doi.org/10.1016/0266-3538(87)90058-3 |  |  | 4.17e-05 | 0.19 | 0.03 |  | Instron electrohydraulic testing machine |  | 1
[16 empty] | 0.000416667 | 0.18 | 0.02 |  | Instron electrohydraulic testing machine |  | 1
[16 empty] | 0.004166667 | 0.19 | 0.03 |  | Instron electrohydraulic testing machine |  | 1
Gillespie (1987) | Gillespie | 1987 | Rate-dependent mode I interlaminar crack growth mechanisms in graphite/epoxy and graphite/PEEK | GIc | AS4 | PEEK (APC-2) | 0.62 | CFRP | UD | [0]26 | m/s | kJ/m2 | https://doi.org/10.1016/0266-3538(87)90058-3 |  |  | 4.17e-06 | 1.56 | 0.05 |  | Instron electrohydraulic testing machine |  | 1
[16 empty] | 4.17e-05 | 1.75 | 0.13 |  | Instron electrohydraulic testing machine |  | 1
[16 empty] | 0.000416667 | 1.98 | 0.13 |  | Instron electrohydraulic testing machine |  | 1
[16 empty] | 0.004166667 | 1.71 | 0.16 |  | Instron electrohydraulic testing machine |  | 1
Guo (1998) | Guo | 1998 | Dynamic Mode-I crack-propagation in a carbon/epoxy composite | GIc | AS4 | Hercules 3501-6 |  | CFRP | UD | [0]30 | m/s (crack opening) | kJ/m2 | https://doi.org/10.1016/S0266-3538(98)00025-6 |  |  | 0.0001 | 0.1533 |  |  | MTS universal testing machine |  | 1
[15 empty] | 22 | 104.9 | 0.165329494 | 0.016857337 |  | MTS universal testing machine |  | 1
[15 empty] | 13 | 147.5919431 | 0.164357134 | 0.020048431 |  | MTS universal testing machine |  | 1
[15 empty] | 7 | 197.0861063 | 0.170302364 | 0.030527089 |  | MTS universal testing machine |  | 1
[15 empty] | 4 | 247.5069647 | 0.214656392 | 0.059252867 |  | MTS universal testing machine |  | 1
[15 empty] | 4 | 300.0430173 | 0.196971542 | 0.025523533 |  | MTS universal testing machine |  | 1
Hug (2006) | Hug | 2006 | Effect of the loading rate on mode I interlaminar fracture toughness of laminated composites | GIc | T700 | 914 | 0.6 | CFRP | UD | [0]32 | m/s | kJ/m2 | https://doi.org/10.1016/j.engfracmech.2006.05.019 |  | 6 | 8.3e-06 | 0.166881167 | 0.007021729 |  | Mechanical test device (Instron 5581) |  | 1
[15 empty] | 12 | 0.004 | 0.187794938 | 0.013974577 |  | servo-hydraulic (SCHENCK Hydroplus VHS 50/20) |  | 1
[15 empty] | 10 | 0.02 | 0.18244856 | 0.024745826 |  | servo-hydraulic (SCHENCK Hydroplus VHS 50/20) |  | 1
[15 empty] | 8 | 0.24 | 0.199002574 | 0.014664999 |  | servo-hydraulic (SCHENCK Hydroplus VHS 50/20) |  | 1
[15 empty] | 14 | 0.4 | 0.187499195 | 0.030886727 |  | servo-hydraulic (SCHENCK Hydroplus VHS 50/20) |  | 1
[15 empty] | 16 | 1 | 0.179807293 | 0.042144438 |  | servo-hydraulic (SCHENCK Hydroplus VHS 50/20) |  | 1
[15 empty] | 8 | 1.6 | 0.224885239 | 0.050543313 |  | servo-hydraulic (SCHENCK Hydroplus VHS 50/20) |  | 1
Kusaka (1998) | Kusaka | 1998 | Rate dependence of mode I fracture behaviour in carbon-fibre/epoxy composite laminates | GIc | T300 | Toray 2500 | 0.58 | CFRP | UD | [0]20 | m/s | kJ/m2 | https://doi.org/10.1016/S0266-3538(97)00176-0 |  | 4 | 1.67e-07 | 0.273179979 | 0.009981648 |  | screw-driven (Instron 1175) |  | 1
[15 empty] | 15 | 8.33e-07 | 0.272309835 | 0.01307217 |  | screw-driven (Instron 1175) |  | 1
[15 empty] | 15 | 8.33e-06 | 0.236903372 | 0.013888192 |  | screw-driven (Instron 1175) |  | 1
[15 empty] | 20 | 8.33e-05 | 0.205815322 | 0.017548753 |  | screw-driven (Instron 1175) |  | 1
[15 empty] | 16 | 0.000833333 | 0.213685407 | 0.012501494 |  | screw-driven (Instron 1175) |  | 1
[15 empty] | 16 | 0.008333333 | 0.196376223 | 0.014342704 |  | screw-driven (Instron 1175) |  | 1
[15 empty] | 16 | 10 | 0.205349577 | 0.026503158 |  | SHPB |  | 1
Liu (2001) | Liu | 2001 | Dynamic Fracture Toughness of a Unidirectional Graphite/Epoxy Composite | GIc | IM7 | 8551-7 | 0.6 | CFRP | UD | [90] | m/s (crack opening) | kJ/m2 | https://doi.org/10.1115/IMECE2001/AMD-25400 |  |  | 1e-07 | 0.44 |  |  | screw-driven (Instron) |  | 1
[15 empty] | 1 | 324.8730964 | 0.690479813 |  |  | drop-weight |  | 1
[15 empty] | 1 | 515.7360406 | 0.611980802 |  |  | drop-weight |  | 1
[15 empty] | 8 | 655.8375635 | 0.465564185 | 0.072216873 |  | drop-weight |  | 1
[15 empty] | 1 | 1007.106599 | 0.515227043 |  |  | drop-weight |  | 1
[15 empty] | 1 | 1506.598985 | 0.276806042 |  |  | drop-weight |  | 1
Machado (2017) | Machado | 2017 | Mode I fracture toughness of CFRP as a function of temperature and strain rate | GIc | Carbon (SEAL Texipreg HS 160 RM) | Epoxy (SEAL Texipreg HS 160 RM) |  | CFRP | UD | [0]20 | m/s | kJ/m2 | https://doi.org/10.1177/0021998316682309 |  | 5 | 3.33e-05 | 0.593142857 | 0.015 |  | universal testing machine (Instron 3367) |  | 1
[15 empty] | 5 | 0.001666667 | 0.534857143 | 0.010285714 |  | universal testing machine (Instron 3367) |  | 1
Zabala (2015) | Zabala | 2015 | Loading rate dependency on mode I interlaminar fracture toughness of unidirectional and woven carbon fibre epoxy composites | GIc | Toray GV 170 U | SiComin SR 8100/SD 8822) | 0.481 | CFRP | UD | [0]20 | m/s | kJ/m2 | https://doi.org/10.1016/j.compstruct.2014.11.001 |  | 5 | 8.3e-05 | 0.7401869 |  |  | Servo-hydraulic (MTS 810) | Modified Beam Theory, High speed camera for crack monitoring | 1
[15 empty] | 5 | 0.048 | 0.5626168 |  |  | Servo-hydraulic (MTS 810) | Modified Beam Theory, High speed camera for crack monitoring | 1
[15 empty] | 5 | 0.095 | 0.5308411 |  |  | Servo-hydraulic (MTS 810) | Modified Beam Theory, High speed camera for crack monitoring | 1
[15 empty] | 5 | 0.143 | 0.5588785 |  |  | Servo-hydraulic (MTS 810) | Modified Beam Theory, High speed camera for crack monitoring | 1
[15 empty] | 5 | 0.19 | 0.5046729 |  |  | Servo-hydraulic (MTS 810) | Modified Beam Theory, High speed camera for crack monitoring | 1
You (1997) | You | 1997 | Loading Rate Effect on Mode I Interlaminar Fracture of Carbon/Epoxy Composite | GIc | Carbon | Epoxy |  | CFRP | UD | [0]16 | m/s | kJ/m2 | https://doi.org/10.1177/073168449701600604 |  | 3 | 2e-05 | 0.195 |  |  | Servo-hydraulic (MTS 819) | Compliance Method | 1
[15 empty] | 3 | 0.0002 | 0.187 |  |  | Servo-hydraulic (MTS 819) | Compliance Method | 1
[15 empty] | 3 | 0.002 | 0.178 |  |  | Servo-hydraulic (MTS 819) | Compliance Method | 1
[15 empty] | 3 | 0.02 | 0.28 |  |  | Servo-hydraulic (MTS 819) | Compliance Method | 1
[15 empty] | 3 | 0.12 | 0.356 |  |  | Servo-hydraulic (MTS 819) | Compliance Method | 1
Yaniv (1988) | Yaniv | 1988 | Height-Tapered Double Cantilever Beam Specimen for Study of Rate Effects on Fracture Toughness of Composites | GIc | AS4 | Hercules 3501-6 |  | CFRP | UD | [0]24,[0]48 | m/s (crack opening) | kJ/m2 | https://doi.org/10.1520/STP26139S |  | 2 | 0.000609822 | 0.190590818 | 0.005840308 |  | Instron electrohydraulic testing machine | Beam Method including effects of transverse shear and kin. energy, conductive paint for crack monitoring | 1
[15 empty] | 2 | 0.002426451 | 0.214780143 | 0.009870387 |  | Instron electrohydraulic testing machine | Beam Method including effects of transverse shear and kin. energy, conductive paint for crack monitoring | 1
[15 empty] | 3 | 0.029472013 | 0.226453008 | 0.012864552 |  | Instron electrohydraulic testing machine | Beam Method including effects of transverse shear and kin. energy, conductive paint for crack monitoring | 1
[15 empty] | 4 | 0.284134204 | 0.287312045 | 0.007714036 |  | Instron electrohydraulic testing machine | Beam Method including effects of transverse shear and kin. energy, conductive paint for crack monitoring | 1
[15 empty] | 4 | 1.686519291 | 0.284276485 | 0.010243812 |  | Instron electrohydraulic testing machine | Beam Method including effects of transverse shear and kin. energy, conductive paint for crack monitoring | 1
[15 empty] | 13 | 12.66899772 | 0.225983371 | 0.015540929 |  |  | Beam Method including effects of transverse shear and kin. energy, conductive paint for crack monitoring | 1
McCarroll (2011) | McCarroll | 2011 | High Rate Fracture Toughness Measurement of Laminated Composites | GIcf+ | IM7 | Hexcel 8552 |  | CFRP | UD | [(90,0)8,90]S | m/s | kJ/m2 | https://doi.org/10.25560/9037 | table | 8 | 3.3e-06 | 74.9 | 6.8 | CT (compact tension) | Instron 4505 | for ply thickness: 0.125 mm, non-blocked layup; R-curve obtained; compliance calibration method | 1
[15 empty] | 5 | 0.93 | 75.1 | 11.8 | CT (compact tension) | servo-hydraulic Instron with lost motion device |  | 1
[15 empty] | 13 | 4 | 69 | 9.9 | CT (compact tension) | servo-hydraulic Instron with lost motion device |  | 1
[15 empty] | 5 | 5.8 | 69.4 | 16.9 | CT (compact tension) | servo-hydraulic Instron with lost motion device |  | 1
[15 empty] | 6 | 8.1 | 65.1 | 7 | CT (compact tension) | servo-hydraulic Instron with lost motion device |  | 1
[15 empty] | 5 | 10.6 | 64.8 | 14.4 | CT (compact tension) | servo-hydraulic Instron with lost motion device |  | 1
[15 empty] | 2 | 17 | 67.8 | 0.8 | CT (compact tension) | servo-hydraulic Instron with lost motion device |  | 1
Hoffmann (2018) | Hoffmann | 2018 | Determination of the strain-energy release rate of a composite laminate under high-rate tensile deformation in fibre direction | GIcf+ | IM7 | Hexcel 8552 |  | CFRP | UD | [(90,0)8,90]S | 1/s | kJ/m2 | https://doi.org/10.1016/j.compscitech.2018.05.034 | table | 4 | 0.0001 | 195.8 | 18 | CT (compact tension) | screw-driven (Zwick) | for ply thickness: 0.125 mm, non-blocked layup; no R-curve; measuring strain-rate cross crack tip opening for range of lengths | 1
[15 empty] | 4 | 40 | 82 | 20.8 | CT (compact tension) | SHTB | averaged over all crack jumps: almost GIcf+prop (no distinction between init and prop | 1
Kuhn (2018) | Kuhn | 2018 | Determination of the crack resistance curve for intralaminar fiber tensile failure mode in polymer composites under high rate loading | GIcf+ | IM7 | Hexcel 8552 |  | CFRP | UD | [(0,90)3]S | 1/s | kJ/m2 | https://doi.org/10.1016/j.compstruct.2018.07.039 | table |  | 0.0002 | 195.5 |  | DENT (double-edge notched tension) | standard electro-mechanical testing machine | entire R curve; size-effect law; propagation (steady state) value quoted | 1
[16 empty] | 60 | 241 |  | DENT (double edge notched tension) | SHTB | entire R curve; size effect law; propagation (steady state) value quoted | 1
Yoo (2022) | Yoo | 2022 | Dynamic intralaminar fracture toughness characterisation of unidirectional carbon fibre-reinforced polymer composites using a high-speed servo-hydraulic test set-up | GIcf+ | IM7 | Hexcel 8552 |  | CFRP | UD | [(90,0)3]S,[(90,0)4]S | 1/s | kJ/m2 | https://doi.org/10.1016/j.compstruct.2022.115838 | table |  | 0.0006 | 281.5 |  | DENT (double-edge notched tension) | Zwick/Roell 1484 universal testing machine | entire R curve; size-effect law; propagation (steady state) value quoted | 1
[16 empty] | 60 | 371.8 |  |  | high-speed servo-hydraulic testing machine (with slack adaptor) |  | 1
[16 empty] | 100 | 335.2 |  |  |  |  | 1
Cheng (2022) | Cheng | 2022 | Determination of fibre tension fracture toughness of composite laminates at high loading rate | GIcf+ | T700 | LT-03A |  | CFRP | UD | [(90,0)8,90]S | m/s | kJ/m2 | https://doi.org/10.1016/j.compscitech.2022.109619 | table | 3 | 1e-06 | 166.5 | 6.7 | CT (compact tension) | standard electro-mechanical testing machine | using DIC to determine the J-integral | 1
[15 empty] | 3 | 25 | 112.9 | 3.9 | CT (compact tension) | bi-directional electromagnetic SHB |  | 1
Kuhn (2017) | Kuhn | 2017 | Fracture toughness and crack resistance curves for fiber compressive failure mode in polymer composites under high rate loading | GIcf- | IM7 | Hexcel 8552 |  | CFRP | UD | [(90,0)8]S | 1/s | kJ/m2 | https://doi.org/10.1016/j.compstruct.2017.09.040 | table | 12 | QS | 101.6 |  | DENC (double-edge notched compression) | standard electro-mechanical testing machine | entire R curve; size-effect law; propagation (steady state) value quoted | 1
[15 empty] | 12 | 100 | 165.6 |  | DENC (double edge notched compression) | SHPB | entire R curve; size effect law; propagation (steady state) value quoted | 1
He (2022) | He | 2022 | Fracture toughness for longitudinal compression failure of laminated composites at high loading rate | GIcf- | T700 | LT-03A |  | CFRP | UD | [(90,0)8,90]S | m/s | kJ/m2 | https://doi.org/10.1016/j.compositesa.2022.106834 | table | 4 | 8.33e-06 | 122.2 | 9.3 | CC (compact compression) | standard electro-mechanical testing machine | using DIC to determine the J-integral; initiation values quoted here | 1
[15 empty] | 4 | 3.5 | 127.2 | 10.2 | CT (compact tension) | bi-directional electromagnetic SHB |  | 1
Cidade (2019) | Cidade | 2019 | Determination of mode I dynamic fracture toughness of IM7-8552 composites by digital image correlation and machine learning | GIcf- | IM7 | Hexcel 8552 |  | CFRP | UD | [(90,0)8]S | 1/s | kJ/m2 | https://doi.org/10.1016/j.compstruct.2018.11.089 | plot |  | QS | 101.6 |  | DENC (double edge notched compression) | standard electro-mechanical testing machine |  | 1 | QS reference value taken from Kuhn et al. 2017
[16 empty] | 100 | 125 |  | DENC (double edge notched compression), 3Wx2W with W=5mm, a_0=2.5mm | SHPB | J-integral | 1 | high loading rate measurements for three different specimen dimensions and initial crack lengths
[16 empty] | 100 | 135 |  | DENC (double edge notched compression), 3Wx2W with W=7.5mm, a_0=3.75mm | SHPB | J-integral | 1 | high loading rate measurements for three different specimen dimensions and initial crack lengths
[16 empty] | 100 | 180 |  | DENC (double edge notched compression), 3Wx2W with W=12.5mm, a_0=6.75mm | SHPB | J-integral | 1 | high loading rate measurements for three different specimen dimensions and initial crack lengths
He (2024) | He | 2024 | Characterization on fibre kinking fracture of laminated composites under combined compression and shear at high loading rate | GIcf- | T700 | LT-03A |  | CFRP | UD | [(90,0)8,90]S | m/s | kJ/m2 | https://doi.org/10.1016/j.compscitech.2024.110770 | plot | 4 | 8.33e-06 | 117.4 | 7.1 | CC (compact compression) 60 x 65 x 4.25 mm | standard electro-mechanical testing machine | J-integral | 1 | QS reference value taken from He et al. 2023 (https://doi.org/10.1016/j.compscitech.2023.110307)
[15 empty] | 4 | 5.5 | 114.8 | 7 | CC (compact compression) 60 x 65 x 4.25 mm | electromagnetic SHPB | J-integral | 1
Yasaee (2017) | Yasaee | 2017 | Strain rate dependence of mode II delamination resistance in through thickness reinforced laminated composites | GIIc | IM7 | Hexcel 8552 |  | CFRP | UD | [(0,-45,0,45)3S]S | m/s | kJ/m2 | https://doi.org/10.1016/j.ijimpeng.2017.05.003 | table |  | 8.3e-06 | 0.663 | 0.1 | 3ENF | Instron | strain measurement with DIC; Data reduction with GIIc correction from Wang1992 | 1
[16 empty] | 5.3 | 0.97 | 0.09 | 3ENF | SHB |  | 1
Brambleby (2017) | Brambleby | 2017 | Influence of loading rate on the mode II fracture toughness of vinyl ester GRP | GIIc | TTX1330 | 510A-40 |  | GFRP | UD | [45,0,-45]Stitched,x4 | m/s | kJ/m2 | https://doi.org/10.1016/j.compositesa.2016.11.023 | table | 3 | 1.67e-05 | 2.776666667 | 0.411015004 | 4ENF | UTM | crack propagating between central layers; crack length measurement with DIC; compliance calibration and data reduction following Broek2002 | 1
[15 empty] | 4 | 0.000833333 | 3.065 | 0.21015867 | 4ENF | UTM | crack propagating between central layers; crack length measurement with DIC; compliance calibration and data reduction following Broek2002 | 1
[15 empty] | 3 | 0.005833333 | 2.993333333 | 0.16563011 | 4ENF | UTM | crack propagating between central layers; crack length measurement with DIC; compliance calibration and data reduction following Broek2002 | 1
[15 empty] | 3 | 0.012466667 | 3.296666667 | 0.444109596 | 4ENF | UTM | crack propagating between central layers; crack length measurement with DIC; compliance calibration and data reduction following Broek2002 | 1
[15 empty] | 4 | 0.10075 | 2.9925 | 0.380909001 | 4ENF | UTM | crack propagating between central layers; crack length measurement with DIC; compliance calibration and data reduction following Broek2002 | 1
Carlsson (1986) | Carlsson | 1986 | Mode II interlaminar fracture of graphite/epoxy and graphite/PEEK | GIIc | AS4 | 3501-6 |  | CFRP | UD | [0]24 | m/s | kJ/m2 | https://doi.org/10.1177/073168448600500302 | table | 5 | 4.17e-06 | 0.57 | 0.06 | 3ENF | Instron | nonlinear compliance correction by Liebowitz1971 | 1
[15 empty] | 5 | 4.17e-05 | 0.54 | 0.05 | 3ENF | Instron | nonlinear compliance correction by Liebowitz1971 | 1
[15 empty] | 5 | 0.000416667 | 0.53 | 0.04 | 3ENF | Instron | nonlinear compliance correction by Liebowitz1971 | 1
[15 empty] | 5 | 0.004166667 | 0.45 | 0.05 | 3ENF | Instron | nonlinear compliance correction by Liebowitz1971 | 1
Carlsson (1986) | Carlsson | 1986 | Mode II interlaminar fracture of graphite/epoxy and graphite/PEEK | GIIc | AS4 | PEEK |  | CFRP | UD | [0]26 | m/s | kJ/m2 | https://doi.org/10.1177/073168448600500302 | table | 5 | 4.17e-06 | 2.16 | 0.32 | 3ENF | Instron | nonlinear compliance correction by Liebowitz1971 | 1
[15 empty] | 5 | 4.17e-05 | 2.05 | 0.18 | 3ENF | Instron | nonlinear compliance correction by Liebowitz1971 | 1
[15 empty] | 5 | 0.000416667 | 2.1 | 0.27 | 3ENF | Instron | nonlinear compliance correction by Liebowitz1971 | 1
[15 empty] | 5 | 0.004166667 | 1.58 | 0.15 | 3ENF | Instron | nonlinear compliance correction by Liebowitz1971 | 1
Maikuma (1989) | Maikuma | 1989 | Analysis and Experimental Characterization of the Center Notch Flexural Test Specimen for Mode II Interlaminar Fracture | GIIc | AS4 | 2220-3 | 0.6 | CFRP | UD | [0]24 | m/s | kJ/m2 | https://doi.org/10.1177/002199838902300801 | table |  | 8.5e-05 | 0.45 | 0.0675 | CNF | Instron 1125 | analytical compliance calibration | 1
[16 empty] | 1.25 | 0.34 |  | CNF | drop-weight | analytical compliance calibration for dynamic critical strain ERR | 1
Maikuma (1989) | Maikuma | 1989 | Analysis and Experimental Characterization of the Center Notch Flexural Test Specimen for Mode II Interlaminar Fracture | GIIc | AS4 | PEEK | 0.61 | CFRP | UD | [0]26 | m/s | kJ/m2 | https://doi.org/10.1177/002199838902300801 | table |  | 8.5e-05 | 1.81 | 0.2715 | CNF | Instron 1125 | analytical compliance calibration | 1
[16 empty] | 2.5 | 1.02 |  | CNF | drop-weight | analytical compliance calibration for dynamic critical strain ERR | 1
Zabala (2016) | Zabala | 2016 | Dynamic 4 ENF test for a strain rate dependent mode II interlaminar fracture toughness characterization of unidirectional carbon fibre epoxy composites | GIIc | GV 170 U | SR 8100/SD 8822 | 0.481 | CFRP | UD | [0]20 | m/s | kJ/m2 | https://doi.org/10.1016/j.polymertesting.2016.09.001 | table | 5 | 8.3e-05 | 2.143 | 0.186 | 4ENF | MTS 810 | analytical compliance calibration (Schuecker2001) | 1
[15 empty] | 5 | 0.048 | 2.178 | 0.135 | 4ENF | MTS 810 | analytical compliance calibration (Schuecker2001) | 1
[15 empty] | 5 | 0.095 | 2.052 | 0.179 | 4ENF | MTS 810 | analytical compliance calibration (Schuecker2001) | 1
[15 empty] | 5 | 0.143 | 2.531 | 0.159 | 4ENF | MTS 810 | analytical compliance calibration (Schuecker2001) | 1
[15 empty] | 5 | 0.19 | 2.293 | 0.224 | 4ENF | MTS 810 | analytical compliance calibration (Schuecker2001) | 1
de Verdiere (2012b) | de Verdiere | 2012 | Influence of loading rate on the delamination response of untufted and tufted carbon epoxy non-crimp fabric composites/Mode II | GIIc | Saertex NCF | RTM6 |  | CFRP | UD | [90,0]NS | m/s | kJ/m2 | https://doi.org/10.1016/j.engfracmech.2011.12.011 | plot |  | 1.67e-05 | 1.8 |  | ELS | Zwick | load correction factor applied | 1
[16 empty] | 0.76 | 1.7 |  | ELS | Drop-weight | Crack length measurement with Photron 1024PCI and SA1; load correction factor applied | 1
[16 empty] | 2.65 | 2.06 |  | ELS | Drop-weight |  | 1
[16 empty] | 5 | 1.62 |  | ELS | Drop-weight |  | 1
[16 empty] | 6.21 | 1.65 |  | ELS | Drop-weight |  | 1
[16 empty] | 6.5 | 1.98 |  | ELS | Drop-weight |  | 1
Todo (1999) | Todo | 1999 | Mode II Interlaminar Fracture Behavior of Fiber Reinforced Polyamide Composites under Static and Dynamic Loading Conditions | GIIc | CF | PA6 | 0.56 | CFRP | UD |  | m/s | kJ/m2 | https://doi.org/10.1177/073168449901801505 | plot |  | 1.67e-05 | 2.21 | 0.67 | ENF | Servo-hydraulic universal testing machine | nonlinear compliance correction | 1
[16 empty] | 1.1 | 3.78 | 0.63 | ENF | Drop-weight | nonlinear compliance correction | 1
[16 empty] | 1.67e-05 | 4.03 | 0.58 | ENF | Servo-hydraulic universal testing machine | nonlinear compliance correction | 1
[16 empty] | 1.1 | 2.63 | 0.18 | ENF | Drop-weight | nonlinear compliance correction | 1
Kageyama (1991) | Kageyama | 1991 | Stabilized End Notched Flexure Test: Characterization of Mode II Interlaminar Crack Growth | GIIc | T300 | 2500 |  | CFRP | UD | [0]12 | m/s | kJ/m2 | https://doi.org/10.1520/STP17720S | plot | 5 | 1.67e-05 | 0.605226 | 0.080045281 | ENF | Servo-hydraulic universal testing machine | numerical nonlinear compliance correction | 1
[15 empty] | 6 | 1.43 | 0.59568 | 0.129215485 | CNF | Drop-weight | numerical nonlinear compliance correction | 1
[15 empty] | 10 | 2.7 | 0.640871 | 0.079759798 | CNF | Drop-weight | numerical nonlinear compliance correction | 1
[15 empty] | 5 | 4 | 0.66776 | 0.069801992 | CNF | Drop-weight | numerical nonlinear compliance correction | 1
[15 empty] | 7 | 5.17 | 0.801175 | 0.102348305 | CNF | Drop-weight | numerical nonlinear compliance correction | 1
[15 empty] | 6 | 7.34 | 0.910408571 | 0.127627208 | CNF | Drop-weight | numerical nonlinear compliance correction | 1
Compston (2001) | Compston | 2001 | The effect of matrix toughness and loading rate on the mode-II interlaminar fracture toughness of glass-fibre/vinyl-ester composites | GIIc | E-glass | 411-45 | 0.39 | GFRP | UD | [0]24 | m/s | kJ/m2 | https://doi.org/10.1016/S0266-3538(00)00226-8 | plot |  | 1.64e-05 | 4.26 | 0.2 | ENF | Drop-weight | nonlinear compliance correction from Russell and Street 1982 | 1
[16 empty] | 0.000166 | 4.24 | 0.2 | ENF | Drop-weight | nonlinear compliance correction from Russell and Street 1982 | 1
[16 empty] | 0.00165 | 3.72 | 0.4 | ENF | Drop-weight | nonlinear compliance correction from Russell and Street 1982 | 1
[16 empty] | 0.0164 | 4.21 | 0.2 | ENF | Drop-weight | nonlinear compliance correction from Russell and Street 1982 | 1
[16 empty] | 2.97 | 4.25 | 0.3 | ENF | Drop-weight | nonlinear compliance correction from Russell and Street 1982 | 1
Compston (2001) | Compston | 2001 | The effect of matrix toughness and loading rate on the mode-II interlaminar fracture toughness of glass-fibre/vinyl-ester composites | GIIc | E-glass | 8084 | 0.41 | GFRP | UD | [0]24 | m/s | kJ/m2 | https://doi.org/10.1016/S0266-3538(00)00226-8 | plot |  | 1.65e-05 | 4.28 | 0.6 | ENF | Drop-weight | nonlinear compliance correction from Russell and Street 1982 | 1
[16 empty] | 0.000167 | 4.18 | 0.2 | ENF | Drop-weight | nonlinear compliance correction from Russell and Street 1982 | 1
[16 empty] | 0.00166 | 4.14 | 0.1 | ENF | Drop-weight | nonlinear compliance correction from Russell and Street 1982 | 1
[16 empty] | 0.0165 | 4.09 | 0.1 | ENF | Drop-weight | nonlinear compliance correction from Russell and Street 1982 | 1
[16 empty] | 2.99 | 3.89 | 0.295 | ENF | Drop-weight | nonlinear compliance correction from Russell and Street 1982 | 1
Cantwell (1997) | Cantwell | 1997 | The Influence of Loading Rate on the Mode II Interlaminar Fracture Toughness of Composite Materials | GIIc | IM6 | PEEK |  | CFRP | UD |  | m/s | kJ/m2 | https://doi.org/10.1177/002199839703101401 | plot | 4 | 1.68e-07 | 1.46814 | 0.139475 | ENF | Drop-weight | beam theory correction from European Structural Integrity Society | 1
[15 empty] | 4 | 1.66e-06 | 1.60169 | 0.06531 | ENF | Drop-weight | beam theory correction from European Structural Integrity Society | 1
[15 empty] | 4 | 1.63e-05 | 1.76376 | 0.13579 | ENF | Drop-weight | beam theory correction from European Structural Integrity Society | 1
[15 empty] | 4 | 0.0016725 | 2.01329 | 0.089985 | ENF | Drop-weight | beam theory correction from European Structural Integrity Society | 1
[15 empty] | 4 | 0.016886667 | 2.04869 | 0.168665 | ENF | Drop-weight | beam theory correction from European Structural Integrity Society | 1
[15 empty] | 4 | 3.12 | 2.00303 | 0.194165 | ENF | Drop-weight | beam theory correction from European Structural Integrity Society | 1
Cantwell (1997) | Cantwell | 1997 | The Influence of Loading Rate on the Mode II Interlaminar Fracture Toughness of Composite Materials | GIIc | AS4 | PEEK |  | CFRP | UD |  | m/s | kJ/m2 | https://doi.org/10.1177/002199839703101401 | plot | 4 | 1.687e-06 | 1.91731 | 0.2125 | ENF | Drop-weight | beam theory correction from European Structural Integrity Society | 1
[15 empty] | 4 | 1.66e-05 | 1.64966 | 0.24708 | ENF | Drop-weight | beam theory correction from European Structural Integrity Society | 1
[15 empty] | 4 | 0.000166583 | 1.86949 | 0.19635 | ENF | Drop-weight | beam theory correction from European Structural Integrity Society | 1
[15 empty] | 4 | 0.001674333 | 1.81073 | 0.109295 | ENF | Drop-weight | beam theory correction from European Structural Integrity Society | 1
[15 empty] | 4 | 3.02 | 2.03019 | 0.057565 | ENF | Drop-weight | beam theory correction from European Structural Integrity Society | 1
Cantwell (1997) | Cantwell | 1997 | The Influence of Loading Rate on the Mode II Interlaminar Fracture Toughness of Composite Materials | GIIc | T300 | Epoxy |  | CFRP | UD |  | m/s | kJ/m2 | https://doi.org/10.1177/002199839703101401 | plot | 4 | 1.64e-06 | 0.89 | 0.19 | ENF | Drop-weight | beam theory correction from European Structural Integrity Society | 1
[15 empty] | 4 | 1.65e-05 | 0.88 | 0.27 | ENF | Drop-weight | beam theory correction from European Structural Integrity Society | 1
[15 empty] | 4 | 0.000165 | 1.03 | 0.13 | ENF | Drop-weight | beam theory correction from European Structural Integrity Society | 1
[15 empty] | 4 | 0.000819 | 1.11 | 0.13 | ENF | Drop-weight | beam theory correction from European Structural Integrity Society | 1
[15 empty] | 4 | 2.96 | 1.1 | 0.24 | ENF | Drop-weight | beam theory correction from European Structural Integrity Society | 1
Cairns (1995) | Cairns | 1992 | Static and dynamic strain energy release rates in toughened thermosetting composite laminates | GIIc | IM7 | 8551-7 | 0.588 | CFRP | UD |  | m/s | kJ/m2 | https://ntrs.nasa.gov/citations/19950021867 | table | 5 | 1.67e-05 | 1.867 | 0.104552 | ENF | standard electormech testing machine | Compliance correction as Maikuma | 1
[15 empty] | 5 | 1.93 | 2.73 | 0.10647 | ENF | Drop-weight | Compliance correction as Maikuma | 1
Cairns (1995) | Cairns | 1992 | Static and dynamic strain energy release rates in toughened thermosetting composite laminates | GIIc | IM7 | X8551-7C | 0.588 | CFRP | UD |  | m/s | kJ/m2 | https://ntrs.nasa.gov/citations/19950021867 | table | 5 | 1.67e-05 | 1.374 | 0.035724 | ENF | standard electormech testing machine | Compliance correction as Maikuma | 1
[15 empty] | 2 | 1.93 | 2.36 |  | ENF | Drop-weight | Compliance correction as Maikuma | 1
Cairns (1995) | Cairns | 1992 | Static and dynamic strain energy release rates in toughened thermosetting composite laminates | GIIc | IM7 | X1 | 0.588 | CFRP | UD |  | m/s | kJ/m2 | https://ntrs.nasa.gov/citations/19950021867 | table | 5 | 1.67e-05 | 1.268 | 0.074812 | ENF | standard electormech testing machine | Compliance correction as Maikuma | 1
[15 empty] | 5 | 1.93 | 2.202 | 0.103494 | ENF | Drop-weight | Compliance correction as Maikuma | 1
Cairns (1995) | Cairns | 1992 | Static and dynamic strain energy release rates in toughened thermosetting composite laminates | GIIc | IM7 | X2 | 0.543 | CFRP | UD |  | m/s | kJ/m2 | https://ntrs.nasa.gov/citations/19950021867 | table | 5 | 1.67e-05 | 1.426 | 0.04991 | ENF | standard electormech testing machine | Compliance correction as Maikuma | 1
[15 empty] | 5 | 1.93 | 1.726 | 0.06041 | ENF | Drop-weight | Compliance correction as Maikuma | 1
Cairns (1995) | Cairns | 1992 | Static and dynamic strain energy release rates in toughened thermosetting composite laminates | GIIc | IM7 | X2 | 0.606 | CFRP | UD |  | m/s | kJ/m2 | https://ntrs.nasa.gov/citations/19950021867 | table | 5 | 1.67e-05 | 1.268 | 0.074812 | ENF | standard electormech testing machine | Compliance correction as Maikuma | 1
[15 empty] | 5 | 1.93 | 1.691 | 0.142044 | ENF | Drop-weight | Compliance correction as Maikuma | 1
Cairns (1995) | Cairns | 1992 | Static and dynamic strain energy release rates in toughened thermosetting composite laminates | GIIc | IM7 | X3 | 0.588 | CFRP | UD |  | m/s | kJ/m2 | https://ntrs.nasa.gov/citations/19950021867 | table | 5 | 1.67e-05 | 1.374 | 0.107172 | ENF | standard electormech testing machine | Compliance correction as Maikuma | 1
[15 empty] | 5 | 1.93 | 1.814 | 0.357358 | ENF | Drop-weight | Compliance correction as Maikuma | 1
Cairns (1995) | Cairns | 1992 | Static and dynamic strain energy release rates in toughened thermosetting composite laminates | GIIc | IM7 | X4 | 0.588 | CFRP | UD |  | m/s | kJ/m2 | https://ntrs.nasa.gov/citations/19950021867 | table | 5 | 1.67e-05 | 1.532 | 0.085792 | ENF | standard electormech testing machine | Compliance correction as Maikuma | 1
[15 empty] | 5 | 1.93 | 2.078 | 0.143382 | ENF | Drop-weight | Compliance correction as Maikuma | 1
Cairns (1995) | Cairns | 1992 | Static and dynamic strain energy release rates in toughened thermosetting composite laminates | GIIc | IM9 | 8551-7 | 0.588 | CFRP | UD |  | m/s | kJ/m2 | https://ntrs.nasa.gov/citations/19950021867 | table | 5 | 1.67e-05 | 1.691 | 0.126825 | ENF | standard electormech testing machine | Compliance correction as Maikuma | 1
[15 empty] | 5 | 1.93 | 2.184 | 0.157248 | ENF | Drop-weight | Compliance correction as Maikuma | 1
Cairns (1995) | Cairns | 1992 | Static and dynamic strain energy release rates in toughened thermosetting composite laminates | GIIc | AS4 | 3501-6 | 0.588 | CFRP | UD |  | m/s | kJ/m2 | https://ntrs.nasa.gov/citations/19950021867 | table | 5 | 1.67e-05 | 0.74 | 0.05254 | ENF | standard electormech testing machine | Compliance correction as Maikuma | 1
[15 empty] | 5 | 1.93 | 0.463 | 0.024539 | ENF | Drop-weight | Compliance correction as Maikuma | 1
Cairns (1995) | Cairns | 1992 | Static and dynamic strain energy release rates in toughened thermosetting composite laminates | GIIc | AS6 | Hexcel 8552 | 0.588 | CFRP | UD |  | m/s | kJ/m2 | https://ntrs.nasa.gov/citations/19950021867 | table | 5 | 1.67e-05 | 0.617 | 0.037637 | ENF | standard electormech testing machine | Compliance correction as Maikuma | 1
[15 empty] | 2 | 1.93 | 1.532 |  | ENF | Drop-weight | Compliance correction as Maikuma | 1
Berger (2001) | Berger | 2001 | Temperature and loading rate effects in the mode II interlaminar fracture behavior of carbon fiber reinforced PEEK | GIIc | AS4 | PEEK |  | CFRP | UD | [0]24 | m/s | kJ/m2 | https://doi.org/10.1002/pc.10537 | plot |  | 1.65e-06 | 2.22012 |  | ENF | Instron 1185 | Beam theory correction from European Structural Integrity Society | 1
[16 empty] | 0.000159 | 2.45014 |  | ENF | Instron 1185 | Beam theory correction from European Structural Integrity Society | 1
[16 empty] | 0.00804 | 2.6814 |  | ENF | Instron 1185 | Beam theory correction from European Structural Integrity Society | 1
Blackman (1996b) | Blackman | 1996 | The failure of fibre composites and adhesively bonded fibre composites under high rates of test: Part III Mixed-mode I/II and mode II loadings | GIIc | T400 | 6376 | 0.65 | CFRP | UD | [0]N | m/s | kJ/m2 | https://doi.org/10.1007/BF00366342 | plot |  | 1.724e-06 | 0.76566 | 0.1148 | ELS | standard electormech testing machine | Nonlinear compliance correction | 1
[16 empty] | 3.6268e-05 | 0.69958 | 0.112935 | ELS | standard electormech testing machine | Nonlinear compliance correction | 1
[16 empty] | 0.00012391 | 0.74828 | 0.113915 | ELS | standard electormech testing machine | Nonlinear compliance correction | 1
[16 empty] | 0.00017316 | 0.84936 | 0.11492 | ELS | standard electormech testing machine | Nonlinear compliance correction | 1
[16 empty] | 0.00049138 | 0.75079 | 0.114175 | ELS | Servo-hydraulic universal testing machine (Instron 1343) | Nonlinear compliance correction | 1
[16 empty] | 0.0017857 | 0.77006 | 0.114645 | ELS | Servo-hydraulic universal testing machine (Instron 1343) | Nonlinear compliance correction | 1
[16 empty] | 0.017642 | 0.87055 | 0.11558 | ELS | Servo-hydraulic universal testing machine (Instron 1343) | Nonlinear compliance correction | 1
[16 empty] | 0.026792 | 0.90746 | 0.113405 | ELS | Servo-hydraulic universal testing machine (Instron 1343) | Nonlinear compliance correction | 1
[16 empty] | 0.13862 | 1.00588 | 0.115075 | ELS | Servo-hydraulic universal testing machine (Instron 1343) | Nonlinear compliance correction | 1
[16 empty] | 0.22114 | 0.86768 | 0.11547 | ELS | Servo-hydraulic universal testing machine (Instron 1343) | Nonlinear compliance correction | 1
[16 empty] | 0.55832 | 1.02108 | 0.115085 | ELS | Servo-hydraulic universal testing machine (Instron 1343) | Nonlinear compliance correction | 1
[16 empty] | 0.55355 | 1.08842 | 0.113905 | ELS | Servo-hydraulic universal testing machine (Instron 1343) | Nonlinear compliance correction | 1
[16 empty] | 1.6039 | 0.85105 | 0.116655 | ELS | Servo-hydraulic universal testing machine (Instron 1343) | Nonlinear compliance correction | 1
[16 empty] | 3.6821 | 0.87536 | 0.113905 | ELS | Servo-hydraulic universal testing machine (Instron 1343) | Nonlinear compliance correction | 1
Blackman (1996b) | Blackman | 1996 | The failure of fibre composites and adhesively bonded fibre composites under high rates of test: Part III Mixed-mode I/II and mode II loadings | GIIc | AS4 | PEEK | 0.65 | CFRP | UD | [0]N | m/s | kJ/m2 | https://doi.org/10.1007/BF00366342 | plot |  | 1.68e-05 | 2.41958 | 0.20151 | ELS | standard electormech testing machine | Nonlinear compliance correction | 1
[16 empty] | 1.67e-05 | 2.466215 | 0.209835 | ELS | standard electormech testing machine | Nonlinear compliance correction | 1
[16 empty] | 0.00017432 | 2.55881 | 0.202335 | ELS | standard electormech testing machine | Nonlinear compliance correction | 1
[16 empty] | 0.0010293 | 2.36886 | 0.209835 | ELS | Servo-hydraulic universal testing machine (Instron 1343) | Nonlinear compliance correction | 1
[16 empty] | 0.0016948 | 2.66219 | 0.20223 | ELS | Servo-hydraulic universal testing machine (Instron 1343) | Nonlinear compliance correction | 1
[16 empty] | 0.0172055 | 2.371085 | 0.208175 | ELS | Servo-hydraulic universal testing machine (Instron 1343) | Nonlinear compliance correction | 1
[16 empty] | 0.0171645 | 2.44379 | 0.20289 | ELS | Servo-hydraulic universal testing machine (Instron 1343) | Nonlinear compliance correction | 1
[16 empty] | 0.08223 | 2.50273 | 0.19818 | ELS | Servo-hydraulic universal testing machine (Instron 1343) | Nonlinear compliance correction | 1
[16 empty] | 0.4113 | 2.50779 | 0.209005 | ELS | Servo-hydraulic universal testing machine (Instron 1343) | Nonlinear compliance correction | 1
[16 empty] | 0.67272 | 2.07932 | 0.20983 | ELS | Servo-hydraulic universal testing machine (Instron 1343) | Nonlinear compliance correction | 1
[16 empty] | 1.1886 | 2.26693 | 0.20067 | ELS | Servo-hydraulic universal testing machine (Instron 1343) | Nonlinear compliance correction | 1
[16 empty] | 3.2507 | 2.2374 | 0.20667 | ELS | Servo-hydraulic universal testing machine (Instron 1343) | Nonlinear compliance correction | 1
[16 empty] | 4.8324 | 1.87823 | 0.20143 | ELS | Servo-hydraulic universal testing machine (Instron 1343) | Nonlinear compliance correction | 1
Hahn (2022) | Hahn | 2022 | High-rate mode II fracture toughness testing of polymer matrix composites using the Transverse Crack Tension (TCT) test | GIIc | Toray Torayca T700SC- | P3252S-10 |  | CFRP | UD | [0]N | m/s | kJ/m2 | https://doi.org/10.1016/j.compositesb.2022.109636 | table | 5 | 5e-06 | 0.782 | 0.0390218 | TCT 120 x 10 × 2 mm3 | Zwick Z250 | Derivative of the force displacement curve | 1
[15 empty] | 6 | 4.74 | 1.17 | 0.052065 | TCT 120 x 10 × 2 mm3 | SHTB | Derivative of the force displacement curve | 1
Guerrero (2024), SG | Guerrero | 2024 | Experimental and virtual testing of mode II and mixed mode crack propagation under dynamic loading | GIIc | UD200 | M21 | 0.66 | CFRP | UD | [0]32 | m/s | kJ/m2 | https://doi.org/10.1016/j.ijimpeng.2024.105042 | table | 6 | 1.666667e-05 | 2.595 | 0.057 | ENF 100 x 20 × 6.144 mm3 | MTS Insight50 Servo-hydraulic | Shamchi strain gauge method (details in source) | 1
[15 empty] | 4 | 7.5 | 3.026 | 0.157 | ENF 100 x 20 × 6.144 mm3 | SHPB | Shamchi strain gauge method (details in source) | 1
[15 empty] | 3 | 10 | 2.36 | 0.491 | ENF 100 x 20 × 6.144 mm3 | SHPB | Shamchi strain gauge method (details in source) | 1
[15 empty] | 2 | 13.5 | 2.166 | 0.037 | ENF 100 x 20 × 6.144 mm3 | SHPB | Shamchi strain gauge method (details in source) | 1
Guerrero (2024), SG | Guerrero | 2024 | Experimental and virtual testing of mode II and mixed mode crack propagation under dynamic loading | GIc/GIIc | UD200 | M21 | 0.66 | CFRP | UD | [0]32 | m/s | kJ/m2 | https://doi.org/10.1016/j.ijimpeng.2024.105042 | table | 6 | 1.666667e-05 | 0.593 | 0.017 | SLB 100 x 20 × 6.144 mm3 | MTS Insight50 Servo-hydraulic | Shamchi strain gauge method (details in source) | 1
[15 empty] | 4 | 7.5 | 0.624 | 0.065 | SLB 100 x 20 × 6.144 mm3 | SHPB | Shamchi strain gauge method (details in source) | 1
[15 empty] | 4 | 10 | 0.506 | 0.069 | SLB 100 x 20 × 6.144 mm3 | SHPB | Shamchi strain gauge method (details in source) | 1
[15 empty] | 4 | 13.5 | 0.387 | 0.029 | SLB 100 x 20 × 6.144 mm3 | SHPB | Shamchi strain gauge method (details in source) | 1
Guerrero (2024), DIC | Guerrero | 2024 | Experimental and virtual testing of mode II and mixed mode crack propagation under dynamic loading | GIIc | UD200 | M21 | 0.66 | CFRP | UD | [0]32 | m/s | kJ/m2 | https://doi.org/10.1016/j.ijimpeng.2024.105042 | table | 6 | 1.666667e-05 | 2.317 | 0.134 | ENF 100 x 20 × 6.144 mm3 | MTS Insight50 Servo-hydraulic | Lissner DIC method (details in source) | 1
[15 empty] | 4 | 7.5 | 3.171 | 0.476 | ENF 100 x 20 × 6.144 mm3 | SHPB | Lissner DIC method (details in source) | 1
[15 empty] | 3 | 10 | 3.208 | 0.462 | ENF 100 x 20 × 6.144 mm3 | SHPB | Lissner DIC method (details in source) | 1
[15 empty] | 2 | 13.5 | 3.348 | 0.5 | ENF 100 x 20 × 6.144 mm3 | SHPB | Lissner DIC method (details in source) | 1
Guerrero (2024), DIC | Guerrero | 2024 | Experimental and virtual testing of mode II and mixed mode crack propagation under dynamic loading | GIc/GIIc | UD200 | M21 | 0.66 | CFRP | UD | [0]32 | m/s | kJ/m2 | https://doi.org/10.1016/j.ijimpeng.2024.105042 | table | 6 | 1.666667e-05 | 0.66 | 0.043 | SLB 100 x 20 × 6.144 mm3 | MTS Insight50 Servo-hydraulic | Lissner DIC method (details in source) | 1
[15 empty] | 4 | 7.5 | 1.019 | 0.006 | SLB 100 x 20 × 6.144 mm3 | SHPB | Lissner DIC method (details in source) | 1
[15 empty] | 4 | 10 | 1.168 | 0.164 | SLB 100 x 20 × 6.144 mm3 | SHPB | Lissner DIC method (details in source) | 1
[15 empty] | 4 | 13.5 | 1.057 | 0.188 | SLB 100 x 20 × 6.144 mm3 | SHPB | Lissner DIC method (details in source) | 1
Blackman (1996b) | Blackman | 1996 | The failure of fibre composites and adhesively bonded fibre composites under high rates of test: Part III Mixed-mode I/II and mode II loadings | GIc/GIIc | AS4 | PEEK | 0.65 | CFRP | UD | [0]N | m/s | kJ/m2 | https://doi.org/10.1007/BF00366342 | plot |  | 1.69e-06 | 0.90264 | 0.07156 | FRMM | standard electormech testing machine | Nonlinear compliance and energy correction | 1
[16 empty] | 3.2869e-05 | 0.80267 | 0.071565 | FRMM | standard electormech testing machine | Nonlinear compliance and energy correction | 1
[16 empty] | 0.00016552 | 0.97555 | 0.069765 | FRMM | standard electormech testing machine | Nonlinear compliance and energy correction | 1
[16 empty] | 0.0016055 | 1.0704 | 0.070215 | FRMM | servo-hydraulic universal testing machine | Nonlinear compliance and energy correction | 1
[16 empty] | 0.016475 | 0.97794 | 0.07164 | FRMM | servo-hydraulic universal testing machine | Nonlinear compliance and energy correction | 1
[16 empty] | 0.25233 | 0.82868 | 0.069355 | FRMM | servo-hydraulic universal testing machine | Nonlinear compliance and energy correction | 1
[16 empty] | 0.34345 | 0.80563 | 0.06907 | FRMM | servo-hydraulic universal testing machine | Nonlinear compliance and energy correction | 1
[16 empty] | 0.7199 | 0.94495 | 0.06964 | FRMM | servo-hydraulic universal testing machine | Nonlinear compliance and energy correction | 1
[16 empty] | 1.0027 | 0.7843 | 0.07107 | FRMM | servo-hydraulic universal testing machine | Nonlinear compliance and energy correction | 1
[16 empty] | 1.3035 | 0.81779 | 0.071355 | FRMM | servo-hydraulic universal testing machine | Nonlinear compliance and energy correction | 1
[16 empty] | 3.0001 | 0.79663 | 0.07164 | FRMM | servo-hydraulic universal testing machine | Nonlinear compliance and energy correction | 1
[16 empty] | 4.4419 | 0.68047 | 0.06736 | FRMM | servo-hydraulic universal testing machine | Nonlinear compliance and energy correction | 1
Blackman (1996b) | Blackman | 1996 | The failure of fibre composites and adhesively bonded fibre composites under high rates of test: Part III Mixed-mode I/II and mode II loadings | GIc/GIIc | T400 | 6376 | 0.65 | CFRP | UD | [0]N | m/s | kJ/m2 | https://doi.org/10.1007/BF00366342 | plot |  | 1.675e-06 | 0.266171 | 0.0236025 | FRMM | standard electormech testing machine | Nonlinear compliance and energy correction | 1
[16 empty] | 3.2548e-05 | 0.247122 | 0.0243655 | FRMM | standard electormech testing machine | Nonlinear compliance and energy correction | 1
[16 empty] | 0.00016143 | 0.252395 | 0.024234 | FRMM | standard electormech testing machine | Nonlinear compliance and energy correction | 1
[16 empty] | 0.0015657 | 0.265995 | 0.024513 | FRMM | servo-hydraulic universal testing machine | Nonlinear compliance and energy correction | 1
[16 empty] | 0.015954 | 0.266863 | 0.023544 | FRMM | servo-hydraulic universal testing machine | Nonlinear compliance and energy correction | 1
[16 empty] | 0.029764 | 0.308538 | 0.0246145 | FRMM | servo-hydraulic universal testing machine | Nonlinear compliance and energy correction | 1
[16 empty] | 0.16531 | 0.264833 | 0.0241575 | FRMM | servo-hydraulic universal testing machine | Nonlinear compliance and energy correction | 1
[16 empty] | 0.25739 | 0.291294 | 0.0235415 | FRMM | servo-hydraulic universal testing machine | Nonlinear compliance and energy correction | 1
[16 empty] | 0.25957 | 0.304153 | 0.023784 | FRMM | servo-hydraulic universal testing machine | Nonlinear compliance and energy correction | 1
[16 empty] | 0.4714 | 0.308558 | 0.023785 | FRMM | servo-hydraulic universal testing machine | Nonlinear compliance and energy correction | 1
[16 empty] | 1.3606 | 0.243152 | 0.0241455 | FRMM | servo-hydraulic universal testing machine | Nonlinear compliance and energy correction | 1
[16 empty] | 2.7386 | 0.255531 | 0.023419 | FRMM | servo-hydraulic universal testing machine | Nonlinear compliance and energy correction | 1
Cantwell (1998) | Cantwell | 1998 | The Influence of Loading Rate on the Mixed-mode Interlaminar Fracture Properties of Carbon Fiber Reinforced PEEK | GIc/GIIc | AS4 | PEEK |  | CFRP | UD | [0]24 | m/s | kJ/m2 | https://doi.org/10.1023/A:1006632032650 | plot |  | 8.27e-07 | 1.21321 | 0.1957 | MMF (mixed-mode fracture) | Instron 4205 | Beam theory | 1 | GIc/GIIc=4/3; GIc/GIIc maximum values;
[16 empty] | 1.67e-05 | 1.21007 | 0.10191 | MMF (mixed-mode fracture) | Instron 4205 | Beam theory | 1 | GIc/GIIc=4/3; GIc/GIIc maximum values;
[16 empty] | 0.000164883 | 1.46711 | 0.30842 | MMF (mixed-mode fracture) | Instron 4205 | Beam theory | 1 | GIc/GIIc=4/3; GIc/GIIc maximum values;
[16 empty] | 0.001652667 | 1.75307 | 0.243025 | MMF (mixed-mode fracture) | Instron 4205 | Beam theory | 1 | GIc/GIIc=4/3; GIc/GIIc maximum values;
[16 empty] | 3.05 | 1.75388 | 0.381005 | MMF (mixed-mode fracture) | Drop-weight | Beam theory | 1 | GIc/GIIc=4/3; GIc/GIIc maximum values;
Blyton (1999) | Blyton | 1999 | The interlaminar fracture of composite materials, PhD thesis | GIc/GIIc | IM7 | 977 |  | CFRP | UD |  | m/s | kJ/m2 | https://doi.org/10.1115/1.3098934 | plot |  | 1.67e-06 | 0.52645 | 0.09732 |  |  |  | 1
[16 empty] | 3.3e-05 | 0.53932 | 0.07752 |  |  |  | 1
[16 empty] | 0.000163017 | 0.51234 | 0.03849 |  |  |  | 1
[16 empty] | 0.000813417 | 0.52509 | 0.02855 |  |  |  | 1
[16 empty] | 0.001634167 | 0.5248 | 0.028245 |  |  |  | 1
[16 empty] | 0.004879833 | 0.53838 | 0.033265 |  |  |  | 1
Medina (2023) | Medina | 2023 | Guided Double Cantilever Beam test method for intermediate and high loading rates in composites | GIIc | G0926 | RTM6 |  | CFRP | UD | [0]8 | m/s | kJ/m2 | https://doi.org/10.1016/j.ijsolstr.2023.112118 |  |  | 8.33e-05 | 0.43 | 0.045 | GDCB | Instron VHS |  | 1
[15 empty] | 3 | 0.1 | 0.402 | 0.07 | GDCB |  |  | 1
[15 empty] | 3 | 1 | 0.42 | 0.088 | GDCB |  |  | 1
[15 empty] | 3 | 3 | 0.388 | 0.092 | GDCB |  |  | 1
[15 empty] | 3 | 10 | 0.489 | 0.105 | GDCB |  |  | 1
Marzi (2014) | Marzi | 2014 | Fracture mechanical investigations and cohesive zone failure modelling on automotive composites | GIc | Carbon | Epoxy |  | CFRP | UD | [0]N | m/s | kJ/m2 | https://doi.org/10.1016/j.compstruct.2014.01.016 |  |  | 0.05 | 1.2755 | 0.1035 |  |  | J-Int | 1
[16 empty] | 0.1 | 0.73 | 0.076 |  |  | J-Int | 1
Isakov (2019) | Isakov | 2019 | Fracture toughness measurement without force data – Application to high rate DCB on CFRP | GIc | Carbon | Epoxy |  | CFRP | UD | [0]N | m/s | kJ/m2 | https://doi.org/10.1016/j.compositesa.2019.01.030 |  |  | 0.005 | 0.244 | 0.022 |  | Electro-mechanical | Beam Theory Based (no measuring of force) | 1
[16 empty] | 15 | 0.211 | 0.041 |  | Direct Hopkinson Bar | Beam Theory Based (no measuring of force) | 1
Chen (2023) | Chen | 2023 |  | GIc | Carbon | Epoxy |  | CFRP | UD | [0]16 | m/s | kJ/m2 | https://doi.org/10.1016/j.compositesb.2023.110788 | table |  | 0.0167 | 0.382 | 0.007 | Wedge DCB | Screw-driven Zwick Z050, DIC |  | 1
[16 empty] | 6 | 0.597 | 0.011 | Wedge DCB | SHB, DIC | compliance based beam theory, no direct measurement of forces, calculation from DIC | 1
Chen (2023) | Chen | 2023 |  | GIIc | Carbon | Epoxy |  | CFRP | UD | [0]16 | m/s | kJ/m2 | https://doi.org/10.1016/j.compositesb.2023.110788 | table |  | 0.0167 | 2.886 | 0.45 | ENF | Screw-driven Zwick Z050, DIC |  | 1
[16 empty] | 6 | 4.78 | 0.365 | ENF | SHB, DIC | compliance based beam theory, no direct measurement of forces, calculation from DIC | 1
Catalanotti (2020) | Catalanotti | 2020 | High strain rate characterisation of intralaminar fracture toughness of GFRPs for longitudinal tension and compression failure | GIcf- | E-glass | (Sika) epoxy resin |  | GFRP | UD | [(90,0)5]S | 1/s | kJ/m2 | https://doi.org/10.1016/j.compstruct.2020.112068 |  |  | 0.0001 | 188.7 |  |  | standard electormech testing machine | entire R curve; size effect law; propagation (steady state) value quoted | 1
[16 empty] | 100 | 413.2 |  |  | SHPB |  | 1
Catalanotti (2020) | Catalanotti | 2020 | High strain rate characterisation of intralaminar fracture toughness of GFRPs for longitudinal tension and compression failure | GIcf+ | E-glass | (Sika) epoxy resin |  | GFRP | UD | [(90,0)2]S | 1/s | kJ/m2 | https://doi.org/10.1016/j.compstruct.2020.112068 |  |  | 0.0001 | 229.6 |  |  | standard electormech testing machine |  | 1
[16 empty] | 100 | 800.7 |  |  | SHTB |  | 1
Compston (2000) | Compston | 2000 | The effect of matrix toughness and loading rate on the mode-I interlaminar fracture toughness of glass-fibre/vinyl-ester composites | GIc | E-glass | Derakane 411-45 (bisphenol A epoxy based vinyl ester) | 0.39-0.44 | GFRP | UD | [90]36 | m/s | kJ/m2 | https://doi.org/10.1016/S1566-1369(00)80006-0 |  | 3 | 1.67e-05 | 0.151351351 |  |  | servo-hydraulic (Shimadzu) |  | 1
[15 empty] | 3 | 0.000166667 | 0.172972973 |  |  | servo-hydraulic (Shimadzu) |  | 1
[15 empty] | 3 | 0.001666667 | 0.140540541 |  |  | servo-hydraulic (Shimadzu) |  | 1
[15 empty] | 3 | 0.016666667 | 0.156756757 |  |  | servo-hydraulic (Shimadzu) |  | 1
[15 empty] | 3 | 1 | 0.227027027 |  |  | Drop-weight |  | 1
Compston (2000) | Compston | 2000 | The effect of matrix toughness and loading rate on the mode-I interlaminar fracture toughness of glass-fibre/vinyl-ester composites | GIc | E-glass | Derakane 8084 (toughened 411-45) | 0.39-0.44 | GFRP | UD | [90]36 | m/s | kJ/m2 | https://doi.org/10.1016/S1566-1369(00)80006-0 |  | 3 | 1.67e-05 | 0.632432432 |  |  | servo-hydraulic (Shimadzu) |  | 1
[15 empty] | 3 | 0.000166667 | 0.486486486 |  |  | servo-hydraulic (Shimadzu) |  | 1
[15 empty] | 3 | 0.001666667 | 0.454054054 |  |  | servo-hydraulic (Shimadzu) |  | 1
[15 empty] | 3 | 0.016666667 | 0.394594595 |  |  | servo-hydraulic (Shimadzu) |  | 1
[15 empty] | 3 | 1 | 0.345945946 |  |  | Drop-weight |  | 1
Compston (2000) | Compston | 2000 | The effect of matrix toughness and loading rate on the mode-I interlaminar fracture toughness of glass-fibre/vinyl-ester composites | GIc | E-glass | 922EXL (rubber-modified Hetron 922) | 0.39-0.44 | GFRP | UD | [90]36 | m/s | kJ/m2 | https://doi.org/10.1016/S1566-1369(00)80006-0 |  | 3 | 1.67e-05 | 0.567567568 |  |  | servo-hydraulic (Shimadzu) |  | 1
[15 empty] | 3 | 0.000166667 | 0.551351351 |  |  | servo-hydraulic (Shimadzu) |  | 1
[15 empty] | 3 | 0.001666667 | 0.535135135 |  |  | servo-hydraulic (Shimadzu) |  | 1
[15 empty] | 3 | 0.016666667 | 0.616216216 |  |  | servo-hydraulic (Shimadzu) |  | 1
[15 empty] | 3 | 1 | 0.578378378 |  |  | Drop-weight |  | 1
Compston (2000) | Compston | 2000 | The effect of matrix toughness and loading rate on the mode-I interlaminar fracture toughness of glass-fibre/vinyl-ester composites | GIc | E-glass | 8X33 (rubber-modified Derakane 8084) | 0.39-0.44 | GFRP | UD | [90]36 | m/s | kJ/m2 | https://doi.org/10.1016/S1566-1369(00)80006-0 |  | 3 | 1.67e-05 | 0.691891892 |  |  | servo-hydraulic (Shimadzu) |  | 1
[15 empty] | 3 | 0.000166667 | 0.735135135 |  |  | servo-hydraulic (Shimadzu) |  | 1
[15 empty] | 3 | 0.001666667 | 0.664864865 |  |  | servo-hydraulic (Shimadzu) |  | 1
[15 empty] | 3 | 0.016666667 | 0.713513514 |  |  | servo-hydraulic (Shimadzu) |  | 1
[15 empty] | 3 | 1 | 0.724324324 |  |  | Drop-weight |  | 1
Compston (2000) | Compston | 2000 | The effect of matrix toughness and loading rate on the mode-I interlaminar fracture toughness of glass-fibre/vinyl-ester composites | GIc | E-glass | 8S22 (rubber-modified Derakane 8084) | 0.39-0.44 | GFRP | UD | [90]36 | m/s | kJ/m2 | https://doi.org/10.1016/S1566-1369(00)80006-0 |  | 3 | 1.67e-05 | 0.767567568 |  |  | servo-hydraulic (Shimadzu) |  | 1
[15 empty] | 3 | 0.000166667 | 0.837837838 |  |  | servo-hydraulic (Shimadzu) |  | 1
[15 empty] | 3 | 0.001666667 | 0.789189189 |  |  | servo-hydraulic (Shimadzu) |  | 1
[15 empty] | 3 | 0.016666667 | 0.659459459 |  |  | servo-hydraulic (Shimadzu) |  | 1
[15 empty] | 3 | 1 | 0.87027027 |  |  | Drop-weight |  | 1
Leite (2018) | Leite | 2018 | Strain rate effects on the intralaminar fracture toughness of composite laminates subjected to compressive load | GIcf- | Carbon | LY 5052 (epoxy) |  | CFRP | woven | [0,90]28 | 1/s | kJ/m2 | https://doi.org/10.1016/j.compstruct.2017.11.091 |  |  | QS | 40 |  |  | servo-hydraulic universal testing machine |  | 1
[15 empty] | 4 | 557 | 47.9 |  |  | SHPB |  | 1
[15 empty] | 4 | 695 | 56.8 |  |  | SHPB |  | 1
[15 empty] | 4 | 768 | 63.4 |  |  | SHPB |  | 1
Leite (2018) | Leite | 2018 | Strain rate effects on the intralaminar fracture toughness of composite laminates subjected to compressive load | GIcf+ | Carbon | LY 5052 (epoxy) |  | CFRP | woven | [0,90]34 | 1/s | kJ/m2 | https://doi.org/10.1016/j.compstruct.2017.11.091 |  |  | QS | 49 |  |  | servo-hydraulic universal testing machine |  | 1
[15 empty] | 4 | 245 | 115.5 |  |  | SHPB for 4-point-bending setup |  | 1
[15 empty] | 4 | 319 | 134.1 |  |  | SHPB for 4-point-bending setup |  | 1
[15 empty] | 4 | 410 | 154.2 |  |  | SHPB for 4-point-bending setup |  | 1
Satyanarayana (2019) | Satyanarayana | 2019 | Effect of displacement loading rates on mode-I fracture toughness of fiber glass-epoxy composite laminates | GIcf+ | E-glass | epoxy |  | GFRP | woven | [0,90]8 | m/s | kJ/m2 | https://doi.org/10.1016/j.engfracmech.2019.106535 |  | 3 configs; 3 tests each | 1.67e-05 | 141 |  |  | Instron 8862 universal tensile testing machine | different data reduction methods lead to slightly different results; the ones given here are from the "R-curve approach" | 1
[16 empty] | 0.000166667 | 74 |  |  |  |  | 1
[16 empty] | 0.001666667 | 80 |  |  |  |  | 1
[16 empty] | 0.008333333 | 105 |  |  |  |  | 1
Navarro (2014) | Navarro | 2014 | Influence of the stacking sequence and crack velocity on fracture toughness of woven composite laminates in mode I | GIc | Hexcel G963 carbon | Hexcel 913 epoxy prepreg | 0.55 | CFRP | woven | [(0)6,,(0)6] | m/s (crack opening) | kJ/m2 | https://doi.org/10.1016/j.engfracmech.2014.08.010 |  | 4 | QS | 0.728 |  |  | electromechanical tensile machine |  | 1
[15 empty] | 4 | 20 | 0.762469697 |  |  | drop tower |  | 1
[15 empty] | 4 | 50 | 0.654372727 |  |  | drop tower |  | 1
[15 empty] | 4 | 100 | 0.774051515 |  |  | drop tower |  | 1
Navarro (2014) | Navarro | 2014 | Influence of the stacking sequence and crack velocity on fracture toughness of woven composite laminates in mode I | GIc | Hexcel G963 carbon | Hexcel 913 epoxy prepreg | 0.55 | CFRP | woven | [(0)4,45,0,,45,(0)5)] | m/s (crack opening) | kJ/m2 | https://doi.org/10.1016/j.engfracmech.2014.08.010 |  | 4 | QS | 0.81536 |  |  | electromechanical tensile machine |  | 1
[15 empty] | 4 | 20 | 0.81937503 |  |  | drop tower |  | 1
[15 empty] | 4 | 50 | 0.875585455 |  |  | drop tower |  | 1
[15 empty] | 4 | 100 | 0.823698909 |  |  | drop tower |  | 1
Navarro (2014) | Navarro | 2014 | Influence of the stacking sequence and crack velocity on fracture toughness of woven composite laminates in mode I | GIc | Hexcel G963 carbon | Hexcel 913 epoxy prepreg | 0.55 | CFRP | woven | [(0)5,45,,45,(0)5)] | m/s (crack opening) | kJ/m2 | https://doi.org/10.1016/j.engfracmech.2014.08.010 |  | 4 | QS | 0.8736 |  |  | electromechanical tensile machine |  | 1
[15 empty] | 4 | 20 | 0.826941818 |  |  | drop tower |  | 1
[15 empty] | 4 | 50 | 0.73892 |  |  | drop tower |  | 1
[15 empty] | 4 | 100 | 0.711123636 |  |  | drop tower |  | 1
Navarro (2014) | Navarro | 2014 | Influence of the stacking sequence and crack velocity on fracture toughness of woven composite laminates in mode I | GIc | Hexcel G963 carbon | 913 epoxy + Hysol EA 9686 epoxy adhesive interply | 0.55 | CFRP | woven | [(0)6,adh,(0)6)] | m/s (crack opening) | kJ/m2 | https://doi.org/10.1016/j.engfracmech.2014.08.010 |  | 4 | QS | 0.9828 |  |  | electromechanical tensile machine |  | 1
[15 empty] | 4 | 20 | 1.050181364 |  |  | drop tower |  | 1
[15 empty] | 4 | 50 | 0.977215909 |  |  | drop tower |  | 1
[15 empty] | 4 | 100 | 1.091875909 |  |  | drop tower |  | 1
Navarro (2014) | Navarro | 2014 | Influence of the stacking sequence and crack velocity on fracture toughness of woven composite laminates in mode I | GIc | Hexcel G963 carbon | 913 epoxy + Hysol EA 9686 epoxy adhesive interply | 0.55 | CFRP | woven | [(0)4,45,0,adh,45,(0)5)] | m/s (crack opening) | kJ/m2 | https://doi.org/10.1016/j.engfracmech.2014.08.010 |  | 4 | QS | 1.19392 |  |  | electromechanical tensile machine |  | 1
[15 empty] | 4 | 20 | 1.016188727 |  |  | drop tower |  | 1
[15 empty] | 4 | 50 | 1.111159636 |  |  | drop tower |  | 1
[15 empty] | 4 | 100 | 1.149148 |  |  | drop tower |  | 1
Mall (1987) | Mall | 1987 | Loading Rate Effect on Interlaminar Fracture Toughness of a Thermoplastic Composite | GIc | Graphite | PEEK | 0.645 | CFRP | woven | [0] | 1/s | kJ/m2 | https://doi.org/10.1177/002199838702100607 |  | 1 | 1.13e-06 | 4.708914536 |  |  |  |  | 1
[15 empty] | 9 | 6.26e-06 | 4.080905605 | 0.438554914 |  |  |  | 1
[15 empty] | 8 | 0.000160402 | 3.432353791 | 0.476494598 |  |  |  | 1
[15 empty] | 4 | 0.001617793 | 2.972169646 | 0.382487345 |  |  |  | 1
[15 empty] | 5 | 0.004579338 | 2.248858167 | 0.166393193 |  |  |  | 1
[15 empty] | 3 | 0.012178809 | 1.985597696 | 0.207737111 |  |  |  | 1
[15 empty] | 1 | 0.052263422 | 1.648596965 |  |  |  |  | 1
Zabala (2015) | Zabala | 2015 | Loading rate dependency on mode I interlaminar fracture toughness of unidirectional and woven carbon fibre epoxy composites | GIc | Hexcel 43199 | SiComin SR 8100/SD 8822) | 0.48 | CFRP | woven | [0,90]16 | m/s | kJ/m2 | https://doi.org/10.1016/j.compstruct.2014.11.001 |  | 5 | 8.3e-05 | 0.4990654 |  |  | Servo-hydraulic (MTS 810) | Modified Beam Theory, High speed camera for crack monitoring | 1
[15 empty] | 5 | 0.048 | 0.4841121 |  |  |  |  | 1
[15 empty] | 5 | 0.095 | 0.4485981 |  |  |  |  | 1
[15 empty] | 5 | 0.143 | 0.4448598 |  |  |  |  | 1
[15 empty] | 5 | 0.19 | 0.4056075 |  |  |  |  | 1
Zhou (2010) | Zhou | 2010 | Tensile behavior of carbon fiber bundles at different strain rates | E | T700 |  |  | CF |  |  | 1/s | GPa | https://doi.org/10.1016/j.matlet.2009.10.045 | table |  | 0.001 | 228 | 9 | glued lining block | MTS-810 |  | 1
[16 empty] | 100 | 231 | 5 | glued lining block | SHTB |  | 1
[16 empty] | 300 | 229 | 4 | glued lining block | SHTB |  | 1
[16 empty] | 1000 | 231 | 7 | glued lining block | SHTB |  | 1
Zhou (2001) | Zhou | 2001 | Tensile mechanical behavior of T300 and M40J fiber bundles at different strain rate | E | M40J |  |  | CF |  |  | 1/s | GPa | https://doi.org/10.1023/A:1004803202658 | table |  | 0.001 | 357.9 | 8.2317 |  |  |  | 1
[16 empty] | 100 | 359.6 | 8.99 |  |  |  | 1
[16 empty] | 500 | 360.1 | 7.202 |  |  |  | 1
[16 empty] | 1300 | 359.1 | 16.1595 |  |  |  | 1
Zhou (2001) | Zhou | 2001 | Tensile mechanical behavior of T300 and M40J fiber bundles at different strain rate | E | T300 |  |  | CF |  |  | 1/s | GPa | https://doi.org/10.1023/A:1004803202658 | table |  | 0.001 | 223.2 | 10.044 |  |  |  | 1
[16 empty] | 100 | 227.4 | 8.4138 |  |  |  | 1
[16 empty] | 500 | 223.5 | 7.599 |  |  |  | 1
[16 empty] | 1300 | 225.6 | 9.2496 |  |  |  | 1
Naito (2014) | Naito | 2014 | Effect of Strain Rate on Tensile Properties of Carbon Fiber Epoxy-Impregnated Bundle Composite | E | T1000GB |  |  | CF |  |  | 1/s | GPa | https://doi.org/10.1007/s11665-013-0823-5 | table | 20 | 3.33e-05 | 293 | 15 | glued lining block | UTM |  | 1
[15 empty] | 20 | 0.000333 | 294 | 15 | glued lining block | UTM |  | 1
[15 empty] | 20 | 0.00333 | 295 | 16 | glued lining block | UTM |  | 1
[15 empty] | 20 | 0.0333 | 295 | 12 | glued lining block | Hydraulic |  | 1
[15 empty] | 20 | 0.333 | 295 | 16 | glued lining block | Hydraulic |  | 1
[15 empty] | 20 | 3.33 | 296 | 12 | glued lining block | Hydraulic |  | 1
[15 empty] | 20 | 33.3 | 296 | 15 | glued lining block | Hydraulic |  | 1
[15 empty] | 20 | 333 | 296 | 17 | glued lining block | Hydraulic |  | 1
[15 empty] | 20 | 600 | 297 | 15 | glued lining block | Hydraulic |  | 1
Younes (2012) | Younes | 2012 | Stress-strain behavior of carbon filament yarns under high strain rates | E | CF tex800 |  |  | CF |  |  | 1/s | Gpa | https://doi.org/10.1177/0040517511433151 | table |  | 9 | 220 |  | drop tower |  |  | 0 | drop-tower test for high rate loading, unreliable stiffness and strength increase for carbon fiber
[16 empty] | 17 | 220 |  | drop tower |  |  | 0 | drop-tower test for high rate loading, unreliable stiffness and strength increase for carbon fiber
[16 empty] | 30 | 224 |  | drop tower |  |  | 0 | drop-tower test for high rate loading, unreliable stiffness and strength increase for carbon fiber
[16 empty] | 38 | 231 |  | drop tower |  |  | 0 | drop-tower test for high rate loading, unreliable stiffness and strength increase for carbon fiber
[16 empty] | 47 | 242 |  | drop tower |  |  | 0 | drop-tower test for high rate loading, unreliable stiffness and strength increase for carbon fiber
[16 empty] | 52 | 256 |  | drop tower |  |  | 0 | drop-tower test for high rate loading, unreliable stiffness and strength increase for carbon fiber
[16 empty] | 61 | 270 |  | drop tower |  |  | 0 | drop-tower test for high rate loading, unreliable stiffness and strength increase for carbon fiber
Wang (1995) | Wang | 1995 | Experimental evaluation of the strength distribution of E-glass fibres at high strain rates | E_t | E-glass bundles |  |  | GF |  |  | 1/s | GPa | https://doi.org/10.1007/BF00567196 | table |  | 300 | 60.56 |  | glued Endcaps | SHTB |  | 1
[16 empty] | 800 | 62.56 |  | glued Endcaps | SHTB |  | 1
[16 empty] | 1100 | 62.89 |  | glued Endcaps | SHTB |  | 1
[16 empty] | 1300 | 65.48 |  | glued Endcaps | SHTB |  | 1
Armenakas (1973) | Armenakas | 1973 | Response of glass-fiber-reinforced epoxy specimens to high rates of tensile loading | E_t | S-glass |  |  | GF |  |  | 1/s | GPa | https://doi.org/10.1007/BF02324887 | plot |  | 0.001313527 | 75.86238663 |  |  | impact loading machine |  | 1
[16 empty] | 0.003387929 | 78.63517063 |  |  | impact loading machine |  | 1
[16 empty] | 0.013239239 | 84.9246563 |  |  | impact loading machine |  | 1
[16 empty] | 0.034167102 | 85.12631332 |  |  | impact loading machine |  | 1
Armenakas (1973) | Armenakas | 1973 | Response of glass-fiber-reinforced epoxy specimens to high rates of tensile loading | E_t | S-glass |  |  | GF |  |  | 1/s | GPa | https://doi.org/10.1007/BF02324887 | plot |  | 0.000422526 | 80.76366757 |  |  | impact loading machine |  | 1
[16 empty] | 0.010246194 | 93.44101316 |  |  | impact loading machine |  | 1
[16 empty] | 0.394492981 | 107.0737707 |  |  | impact loading machine |  | 1
[16 empty] | 463.8746491 | 136.0041865 |  |  | impact loading machine |  | 1
Adams (1990) | Adams | 1990 | Tensile Impact Tests of AS4/3501-6 and S2/3501-6 Unidirectional Composites and the 3501-6 Epoxy Matrix | E_t |  | Hercules 3501-6 epoxy matrix |  | M |  |  | 1/s | GPa | https://doi.org/10.1177/002199839002400302 | table | 6 | 0.003 | 4.2 | 0.1 | 56 x 7.6 mm dogbone | Instron Model 1125 |  | 0 | pendulum impact test for high rate loading, decreasing modulus at higher loading rates and low reported strength increase for epoxy resin
[15 empty] | 4 | 38 | 4.7 | 0.1 | 56 x 7.6 mm dogbone | Pendulum |  | 0 | pendulum impact test for high rate loading, decreasing modulus at higher loading rates and low reported strength increase for epoxy resin
[15 empty] | 5 | 55.1 | 4.6 | 0.3 | 56 x 7.6 mm dogbone | Pendulum |  | 0 | pendulum impact test for high rate loading, decreasing modulus at higher loading rates and low reported strength increase for epoxy resin
[15 empty] | 6 | 87.3 | 4.4 | 0.3 | 56 x 7.6 mm dogbone | Pendulum |  | 0 | pendulum impact test for high rate loading, decreasing modulus at higher loading rates and low reported strength increase for epoxy resin
Rueda-Ruiz (2020) | Rueda-Ruiz | 2020 | High strain rate compression of epoxy micropillars | E_c |  | Hexcel 8552 |  | M |  |  | 1/s | GPa | https://doi.org/10.1016/j.eml.2020.100905 | plot | 3 | 0.00057827 | 3.310834482 | 0.322472917 | Micropillar 7 um diameter | Pendulum base nanoindenter |  | 1
[15 empty] | 3 | 0.005717345 | 3.741374682 | 0.137222518 | Micropillar 7 um diameter | Pendulum base nanoindenter |  | 1
[15 empty] | 3 | 13.58926378 | 3.365086515 | 0.205833777 | Micropillar 7 um diameter | Pendulum base nanoindenter |  | 1
[15 empty] | 3 | 47.33566429 | 3.19949133 | 0.349917421 | Micropillar 7 um diameter | Pendulum base nanoindenter |  | 1
[15 empty] | 5 | 0.007 | 3.459941125 | 0.102916888 | 5x5x10mm | UTM |  | 1
[15 empty] | 5 | 0.07 | 3.554249758 | 0.068629458 | 5x5x10mm | UTM |  | 1
[15 empty] | 5 | 0.7 | 3.319260746 | 0.061750133 | 5x5x10mm | UTM |  | 1
[15 empty] | 5 | 10 | 3.996528489 | 0.171528147 | 5x5x10mm | Hydraulic |  | 1
[15 empty] | 5 | 25 | 4.345790736 | 0.054907206 | 5x5x10mm | Hydraulic |  | 1
[15 empty] | 5 | 1400 | 4.404574387 | 0.260740983 | 5x5x10mm | Hopkinson bar |  | 1
Gerlach (2008) | Gerlach | 2008 | Experimental characterisation and constitutive modelling of RTM-6 resin under impact loading | E_t |  | RTM6 |  | M |  |  | 1/s | GPa | https://doi.org/10.1016/j.polymer.2008.04.018 | plot |  | 0.006701183 | 2.352953461 |  | dogbone | screw-driven tensile machine |  | 1
[16 empty] | 2.76350042 | 2.577895476 |  | dogbone | in-house hydraulic rig |  | 1
[16 empty] | 10.95913844 | 2.545326094 |  | dogbone | in-house hydraulic rig |  | 1
[16 empty] | 10.66011114 | 2.666583725 |  | dogbone | in-house hydraulic rig |  | 1
[16 empty] | 111.8317855 | 2.549080681 |  | dogbone | in-house hydraulic rig |  | 1
[16 empty] | 108.7403232 | 2.738520737 |  | dogbone | in-house hydraulic rig |  | 1
[16 empty] | 105.7429754 | 2.912809143 |  | dogbone | in-house hydraulic rig |  | 1
[16 empty] | 80.74034795 | 2.852646873 |  | dogbone | in-house hydraulic rig |  | 1
[16 empty] | 1019.921344 | 3.348474615 |  | dogbone | SHTB |  | 1
[16 empty] | 820.1752079 | 3.697318025 |  | dogbone | SHTB |  | 1
[16 empty] | 1263.754405 | 3.666303797 |  | dogbone | SHTB |  | 1
[16 empty] | 2403.99143 | 4.627367168 |  | dogbone | SHTB |  | 1
[16 empty] | 4589.707004 | 4.914182122 |  | dogbone | SHTB |  | 1
[16 empty] | 4466.484041 | 4.952105679 |  | dogbone | SHTB |  | 1
[16 empty] | 3794.679892 | 5.12661625 |  | dogbone | SHTB |  | 1
[16 empty] | 3402.728912 | 5.30861378 |  | dogbone | SHTB |  | 1
[16 empty] | 3222.47087 | 5.384460895 |  | dogbone | SHTB |  | 1
[16 empty] | 3686.912373 | 5.459996979 |  | dogbone | SHTB |  | 1
[16 empty] | 3996.301437 | 5.543197753 |  | dogbone | SHTB |  | 1
[16 empty] | 5833.58986 | 5.519848217 |  | dogbone | SHTB |  | 1
Gerlach (2008) | Gerlach | 2008 | Experimental characterisation and constitutive modelling of RTM-6 resin under impact loading | E_c |  | RTM6 |  | M |  |  | 1/s | GPa | https://doi.org/10.1016/j.polymer.2008.04.018 | plot |  | 0.013527284 | 2.321494904 |  | cylinder | screw-driven tensile machine |  | 1
[16 empty] | 0.013519536 | 2.427556452 |  | cylinder | screw-driven tensile machine |  | 1
[16 empty] | 0.013514005 | 2.503314701 |  | cylinder | screw-driven tensile machine |  | 1
[16 empty] | 9.570383929 | 2.628882333 |  | cylinder | in-house hydraulic rig |  | 1
[16 empty] | 15.15506839 | 2.537217073 |  | cylinder | in-house hydraulic rig |  | 1
[16 empty] | 28.97438565 | 2.566453981 |  | cylinder | in-house hydraulic rig |  | 1
[16 empty] | 31.40064485 | 2.679958055 |  | cylinder | in-house hydraulic rig |  | 1
[16 empty] | 1599.429862 | 5.059855682 |  | cylinder | SHPB |  | 1
[16 empty] | 2150.925497 | 5.218459242 |  | cylinder | SHPB |  | 1
[16 empty] | 2318.196879 | 6.354699677 |  | cylinder | SHPB |  | 1
[16 empty] | 3661.201227 | 6.755463036 |  | cylinder | SHPB |  | 1
Gurusideswar (2017) | Gurusideswar | 2017 | Tensile Response of Epoxy and Glass/Epoxy Composites at Low and Medium Strain Rate Regimes | E_t |  | DGEBA+TETA |  | M |  |  | 1/s | GPa | https://doi.org/10.1016/j.proeng.2016.12.148 | table |  | 0.0001 | 2.57 | 0.13 | dogbone | UTM |  | 0 | drop-tower test for high rate loading, high stiffness increase and unreliable dynamic strength measurements for epoxy resin
[16 empty] | 0.001 | 2.76 | 0.17 | dogbone | UTM |  | 0 | drop-tower test for high rate loading, high stiffness increase and unreliable dynamic strength measurements for epoxy resin
[16 empty] | 0.01 | 2.82 | 0.13 | dogbone | UTM |  | 0 | drop-tower test for high rate loading, high stiffness increase and unreliable dynamic strength measurements for epoxy resin
[16 empty] | 0.1 | 2.96 | 0.08 | dogbone | UTM |  | 0 | drop-tower test for high rate loading, high stiffness increase and unreliable dynamic strength measurements for epoxy resin
[16 empty] | 315 | 5.18 | 0.15 | dogbone | Drop tower |  | 0 | drop-tower test for high rate loading, high stiffness increase and unreliable dynamic strength measurements for epoxy resin
[16 empty] | 385 | 5.64 | 0.33 | dogbone | Drop tower |  | 0 | drop-tower test for high rate loading, high stiffness increase and unreliable dynamic strength measurements for epoxy resin
[16 empty] | 445 | 6.25 | 0.35 | dogbone | Drop tower |  | 0 | drop-tower test for high rate loading, high stiffness increase and unreliable dynamic strength measurements for epoxy resin
Naik (2011) | Naik | 2011 | High strain rate mechanical behavior of epoxy under compressive loading: Experimental and modeling studies | E_c |  | LY556 |  | M |  |  | 1/s | GPa | https://doi.org/10.1016/j.msea.2010.10.099 | table |  | QS | 3.5 |  | 8mm dia, 6mm length cylinder |  |  | 1
[16 empty] | 1001 | 5.43 |  | 8mm dia, 6mm length cylinder |  |  | 1
[16 empty] | 1275 | 5.6 |  | 8mm dia, 6mm length cylinder |  |  | 1
[16 empty] | 1957 | 6.13 |  | 8mm dia, 6mm length cylinder |  |  | 1
[16 empty] | 2048 | 7.51 |  | 8mm dia, 6mm length cylinder |  |  | 1
[16 empty] | 2250 | 8.13 |  | 8mm dia, 6mm length cylinder |  |  | 1
Wang (1995) | Wang | 1995 | Experimental Evaluation of the Strength Distribution of E-Glass Fibres at High Strain Rates | X_t | E-glass bundles |  |  | GF |  |  | 1/s | GPa | https://doi.org/10.1007/BF00567196 | table | 3 | 300 | 2.421 |  | glued Endcaps | SHTB |  | 1
[15 empty] | 3 | 800 | 2.641 |  | glued Endcaps | SHTB |  | 1
[15 empty] | 3 | 1100 | 2.689 |  | glued Endcaps | SHTB |  | 1
[15 empty] | 3 | 1300 | 2.767 |  | glued Endcaps | SHTB |  | 1
Quino (2018a) | Quino | 2018 | Effects of water absorption on the strain rate sensitive properties of glass fibre reinforced polymers | X_t | E-glass bundles |  |  | GF |  |  | 1/s | GPa | https://ora.ox.ac.uk/objects/uuid:05f63161-c434-49c6-87b2-3d27d6d4e009 | plot | 4 | 0.001 | 1.24 | 0.088767289 | glued Endcaps | UTM |  | 1
[15 empty] | 1 | 275 | 2.03 |  | glued Endcaps | SHTB |  | 1
[15 empty] | 1 | 365 | 2.28 |  | glued Endcaps | SHTB |  | 1
[15 empty] | 1 | 396 | 2.34 |  | glued Endcaps | SHTB |  | 1
[15 empty] | 1 | 600 | 2.72 |  | glued Endcaps | SHTB |  | 1
Zhou (2010) | Zhou | 2010 | Tensile behavior of carbon fiber bundles at different strain rates | X_t | E-glass bundles |  |  | CF |  |  | 1/s | GPa | https://doi.org/10.1016/j.matlet.2009.10.045 | table |  | 0.001 | 3.37 | 0.09 | glued lining block | MTS-810 |  | 1
[16 empty] | 100 | 3.42 | 0.11 | glued lining block | SHTB |  | 1
[16 empty] | 300 | 3.29 | 0.14 | glued lining block | SHTB |  | 1
[16 empty] | 1000 | 3.4 | 0.11 | glued lining block | SHTB |  | 1
Zhou (2001) | Zhou | 2001 | Tensile mechanical behavior of T300 and M40J fiber bundles at different strain rate | X_t | M40J bundles |  |  | CF |  |  | 1/s | GPa | https://doi.org/10.1023/A:1004803202658 | table |  | 0.001 | 3.339 | 0.106848 | glued lining block | Shimadzu-5000 |  | 1
[16 empty] | 100 | 3.336 | 0.086736 | glued lining block | SHTB |  | 1
[16 empty] | 500 | 3.354 | 0.040248 | glued lining block | SHTB |  | 1
[16 empty] | 1300 | 3.347 | 0.087022 | glued lining block | SHTB |  | 1
Zhou (2001) | Zhou | 2002 | Tensile mechanical behavior of T300 and M40J fiber bundles at different strain rate | X_t | T300 bundles |  |  | CF |  |  | 1/s | GPa | https://doi.org/10.1023/A:1004803202658 | table |  | 0.001 | 2.387 | 0.085932 | glued lining block |  |  | 1
[16 empty] | 100 | 2.415 | 0.07728 | glued lining block |  |  | 1
[16 empty] | 500 | 2.404 | 0.067312 | glued lining block |  |  | 1
[16 empty] | 1300 | 2.418 | 0.082212 | glued lining block |  |  | 1
Naito (2014) | Naito | 2014 | Effect of Strain Rate on Tensile Properties of Carbon Fiber Epoxy-Impregnated Bundle Composite | X_t | T1000GB impregnated bundles |  |  | CF |  |  | 1/s | GPa | https://doi.org/10.1007/s11665-013-0823-5 | table | 20 | 8.33e-07 | 5.11 | 0.25 | glued lining block | UTM |  | 1
[15 empty] | 20 | 8.33e-06 | 5.25 | 0.28 | glued lining block | UTM |  | 1
[15 empty] | 20 | 8.33e-05 | 5.29 | 0.3 | glued lining block | UTM |  | 1
[15 empty] | 20 | 0.000833 | 5.45 | 0.34 | glued lining block | Hydraulic |  | 1
[15 empty] | 20 | 0.00833 | 5.5 | 0.38 | glued lining block | Hydraulic |  | 1
[15 empty] | 20 | 0.0833 | 5.75 | 0.48 | glued lining block | Hydraulic |  | 1
[15 empty] | 20 | 0.833 | 5.81 | 0.53 | glued lining block | Hydraulic |  | 1
[15 empty] | 20 | 8.33 | 5.91 | 0.64 | glued lining block | Hydraulic |  | 1
[15 empty] | 20 | 1.5 | 6.13 | 0.71 | glued lining block | Hydraulic |  | 1
Wang (2016) | Wang | 2016 | Strengthening and failure mechanisms of individual carbon nanotube fibers under dynamic tensile loading | X_t | HexTow IM2C PAN based single fibre |  |  | CF |  |  | 1/s | GPa | http://dx.doi.org/10.1016/j.carbon.2016.02.009 |  |  | 9.78e-05 | 4.849693429 | 1.284466605 | single fibre | miniaturised Hopkinson bar |  | 1
[16 empty] | 0.000963029 | 4.670762181 | 0.913152521 | single fibre | miniaturised Hopkinson bar |  | 1
[16 empty] | 0.004710578 | 4.759387004 | 0.518365003 | single fibre | miniaturised Hopkinson bar |  | 1
[16 empty] | 424.7352369 | 4.540909611 | 0.990771587 | single fibre | miniaturised Hopkinson bar |  | 1
[16 empty] | 1212.04893 | 5.228382435 | 0.963700075 | single fibre | miniaturised Hopkinson bar |  | 1
Younes (2012) | Younes | 2012 | Stress-strain behavior of carbon filament yarns under high strain rates | X_t | CF tex800 |  |  | CF |  |  | 1/s | Gpa | https://doi.org/10.1177/0040517511433151 |  |  | 9 | 2.64 |  |  | drop tower |  | 0 | drop-tower test for high rate loading, unreliable stiffness and strength increase for carbon fiber
[16 empty] | 17 | 2.66 |  |  | drop tower |  | 0 | drop-tower test for high rate loading, unreliable stiffness and strength increase for carbon fiber
[16 empty] | 30 | 2.75 |  |  | drop tower |  | 0 | drop-tower test for high rate loading, unreliable stiffness and strength increase for carbon fiber
[16 empty] | 38 | 2.95 |  |  | drop tower |  | 0 | drop-tower test for high rate loading, unreliable stiffness and strength increase for carbon fiber
[16 empty] | 47 | 3.13 |  |  | drop tower |  | 0 | drop-tower test for high rate loading, unreliable stiffness and strength increase for carbon fiber
[16 empty] | 52 | 3.29 |  |  | drop tower |  | 0 | drop-tower test for high rate loading, unreliable stiffness and strength increase for carbon fiber
[16 empty] | 61 | 3.49 |  |  | drop tower |  | 0 | drop-tower test for high rate loading, unreliable stiffness and strength increase for carbon fiber
[16 empty] | 70 | 3.76 |  |  | drop tower |  | 0 | drop-tower test for high rate loading, unreliable stiffness and strength increase for carbon fiber
Armenakas (1973) | Armenakas | 1973 | Response of glass-fiber-reinforced epoxy specimens to high rates of tensile loading | X_t | S-glass |  |  | GF |  |  | 1/s | MPa | https://doi.org/10.1007/BF02324887 | plot |  | 0.00140084 | 1417.098262 |  |  | impact loading machine |  | 1
[16 empty] | 0.003438593 | 1414.71072 |  |  | impact loading machine |  | 1
[16 empty] | 0.013067835 | 1359.736025 |  |  | impact loading machine |  | 1
[16 empty] | 0.031331064 | 1288.84438 |  |  | impact loading machine |  | 1
[16 empty] | 0.127527546 | 1173.691372 |  |  |  |  | 1
Armenakas (1973) | Armenakas | 1973 | Response of glass-fiber-reinforced epoxy specimens to high rates of tensile loading | X_t | S-glass |  |  | GF |  |  | 1/s | MPa | https://doi.org/10.1007/BF02324887 | plot |  | 0.000361435 | 1926.379428 |  |  | impact loading machine |  | 1
[16 empty] | 0.010914422 | 1917.319011 |  |  | impact loading machine |  | 1
[16 empty] | 0.641126541 | 1589.368631 |  |  | impact loading machine |  | 1
[16 empty] | 422.6995415 | 1306.414244 |  |  | impact loading machine |  | 1
Gu (2023) | Gu | 2023 | Rate-dependent tensile behavior and statistic strength model for fiber tow composites | E_t | HTS40 E13 - 3K |  |  | CF |  |  | 1/s | GPa | https://doi.org/10.1016/j.polymertesting.2023.108021 | table | 10 | 0.001 | 220.4 | 10.6 | 3K impregnated CF tow | CSS-10010 universal testing machine |  | 1
[15 empty] | 10 | 240 | 225.3 | 19.3 | 3K impregnated CF tow | SHTB |  | 1
[15 empty] | 10 | 480 | 246 | 25.8 | 3K impregnated CF tow | SHTB |  | 1
Gu (2023) | Gu | 2023 | Rate-dependent tensile behavior and statistic strength model for fiber tow composites | E_t | HTS40 E13 - 6K |  |  | CF |  |  | 1/s | GPa | https://doi.org/10.1016/j.polymertesting.2023.108021 | table | 10 | 0.001 | 224.9 | 13.7 | 6K impregnated CF tow | CSS-10010 universal testing machine |  | 1
[15 empty] | 10 | 240 | 214.3 | 31 | 6K impregnated CF tow | SHTB |  | 1
[15 empty] | 10 | 480 | 239.7 | 24.7 | 6K impregnated CF tow | SHTB |  | 1
Gu (2023) | Gu | 2023 | Rate-dependent tensile behavior and statistic strength model for fiber tow composites | E_t | HTS40 E13 - 12K |  |  | CF |  |  | 1/s | GPa | https://doi.org/10.1016/j.polymertesting.2023.108021 | table | 10 | 0.001 | 221.1 | 12.8 | 12K impregnated CF tow | CSS-10010 universal testing machine |  | 1
[15 empty] | 10 | 240 | 244.1 | 15.1 | 12K impregnated CF tow | SHTB |  | 1
[15 empty] | 10 | 480 | 230.9 | 15.7 | 12K impregnated CF tow | SHTB |  | 1
Gu (2023) | Gu | 2023 | Rate-dependent tensile behavior and statistic strength model for fiber tow composites | X_t | HTS40 E13 - 3K |  |  | CF |  |  | 1/s | MPa | https://doi.org/10.1016/j.polymertesting.2023.108021 | table | 10 | 0.001 | 4202 | 249 | 3K impregnated CF tow | CSS-10010 universal testing machine |  | 1
[15 empty] | 10 | 240 | 4306 | 262 | 3K impregnated CF tow | SHTB |  | 1
[15 empty] | 10 | 480 | 4438 | 316 | 3K impregnated CF tow | SHTB |  | 1
Gu (2023) | Gu | 2023 | Rate-dependent tensile behavior and statistic strength model for fiber tow composites | X_t | HTS40 E13 - 6K |  |  | CF |  |  | 1/s | MPa | https://doi.org/10.1016/j.polymertesting.2023.108021 | table | 10 | 0.001 | 4125 | 222 | 6K impregnated CF tow | CSS-10010 universal testing machine |  | 1
[15 empty] | 10 | 240 | 4272 | 388 | 6K impregnated CF tow | SHTB |  | 1
[15 empty] | 10 | 480 | 4450 | 345 | 6K impregnated CF tow | SHTB |  | 1
Gu (2023) | Gu | 2023 | Rate-dependent tensile behavior and statistic strength model for fiber tow composites | X_t | HTS40 E13 - 12K |  |  | CF |  |  | 1/s | MPa | https://doi.org/10.1016/j.polymertesting.2023.108021 | table | 10 | 0.001 | 4549 | 147 | 12K impregnated CF tow | CSS-10010 universal testing machine |  | 1
[15 empty] | 10 | 240 | 4648 | 259 | 12K impregnated CF tow | SHTB |  | 1
[15 empty] | 10 | 480 | 4713 | 200 | 12K impregnated CF tow | SHTB |  | 1
Adams (1990) | Adams | 1990 | Tensile Impact Tests of AS4/3501-6 and S2/3501-6 Unidirectional Composites and the 3501-6 Epoxy Matrix | X_t |  | Hercules 3501-6 |  | M |  |  | 1/s | MPa | https://doi.org/10.1177/002199839002400302 | table | 6 | 0.003 | 41 | 3 | 56 x 7.6 mm dogbone | Instron Model 1125 |  | 0 | pendulum impact test for high rate loading, decreasing modulus at higher loading rates and low reported strength increase for epoxy resin
[15 empty] | 4 | 38 | 44 | 1 | 56 x 7.6 mm dogbone | Pendulum |  | 0 | pendulum impact test for high rate loading, decreasing modulus at higher loading rates and low reported strength increase for epoxy resin
[15 empty] | 5 | 55.1 | 47 | 6 | 56 x 7.6 mm dogbone | Pendulum |  | 0 | pendulum impact test for high rate loading, decreasing modulus at higher loading rates and low reported strength increase for epoxy resin
[15 empty] | 6 | 87.3 | 51 | 6 | 56 x 7.6 mm dogbone | Pendulum |  | 0 | pendulum impact test for high rate loading, decreasing modulus at higher loading rates and low reported strength increase for epoxy resin
Quino (2018b) | Quino | 2018 | Measurements of the effects of pure and salt water absorption on the rate-dependent response of an epoxy matrix | X_c |  | ULV Prime 20 |  | M |  |  | 1/s | MPa | https://doi.org/10.1016/j.compositesb.2018.03.044 | plot | 3 | 0.001 | 99.23 | 2.12 | cylinder D3, h1.7 | Screw driven |  | 1
[15 empty] | 3 | 0.03 | 114.8 | 2.93 | cylinder D3, h1.7 | Screw driven |  | 1
[15 empty] | 3 | 0.1 | 112.812 | 0.25 | cylinder D3, h1.7 | Screw driven |  | 1
[15 empty] | 3 | 0.3 | 122.01 | 4.17 | cylinder D3, h1.7 | Screw driven |  | 1
[15 empty] | 3 | 1 | 127.64 | 0.74 | cylinder D3, h1.7 | Screw driven |  | 1
[15 empty] | 1 | 730 | 203.2 |  | cylinder D3, h1.7 | SHCB |  | 1
[15 empty] | 1 | 863 | 196.9 |  | cylinder D3, h1.7 | SHCB |  | 1
[15 empty] | 1 | 642 | 199.9 |  | cylinder D3, h1.7 | SHCB |  | 1
[15 empty] | 1 | 782 | 200 |  | cylinder D3, h1.7 | SHCB |  | 1
[15 empty] | 1 | 679 | 201.8 |  | cylinder D3, h1.7 | SHCB |  | 1
[15 empty] | 1 | 1066 | 216 |  | cylinder D3, h1.7 | SHCB |  | 1
[15 empty] | 1 | 1040 | 202 |  | cylinder D3, h1.7 | SHCB |  | 1
[15 empty] | 1 | 1010 | 204 |  | cylinder D3, h1.7 | SHCB |  | 1
[15 empty] | 1 | 1850 | 224 |  | cylinder D3, h1.7 | SHCB |  | 1
[15 empty] | 1 | 2407 | 225 |  | cylinder D3, h1.7 | SHCB |  | 1
[15 empty] | 1 | 3162 | 237 |  | cylinder D3, h1.7 | SHCB |  | 1
Quino (2018b) | Quino | 2018 | Measurements of the effects of pure and salt water absorption on the rate-dependent response of an epoxy matrix | X_t |  | ULV Prime 20 |  | M |  |  | 1/s | MPa | https://doi.org/10.1016/j.compositesb.2018.03.044 | plot | 3 | 0.001 | 70.2 | 3.8 | dogbone | Screw driven |  | 1
[15 empty] | 3 | 0.1 | 89.96 | 5.36 |  | Screw driven |  | 1
[15 empty] | 1 | 883 | 141.9 |  |  | SHCB |  | 1
[15 empty] | 1 | 480 | 133 |  |  | SHCB |  | 1
[15 empty] | 1 | 199 | 132 |  |  | SHCB |  | 1
Rueda-Ruiz (2020) | Rueda-Ruiz | 2020 | High strain rate compression of epoxy micropillars | X_c |  | Hexcel 8552 |  | M |  |  | 1/s | MPa | https://doi.org/10.1016/j.eml.2020.100905 | plot | 3 | 0.00057827 | 150.7884739 | 15.41395502 | Micropillar 7 um diameter | Pendulum base nanoindenter |  | 1
[15 empty] | 3 | 0.005717345 | 171.1354323 | 17.66908495 | Micropillar 7 um diameter | Pendulum base nanoindenter |  | 1
[15 empty] | 3 | 13.58926378 | 207.0078822 | 5.263131688 | Micropillar 7 um diameter | Pendulum base nanoindenter |  | 1
[15 empty] | 3 | 47.33566429 | 231.8451833 | 10.90220135 | Micropillar 7 um diameter | Pendulum base nanoindenter |  | 1
[15 empty] | 5 | 0.007 | 164.3720342 | 1.127813933 | 5x5x10mm | UTM |  | 1
[15 empty] | 5 | 0.07 | 174.945601 | 1.879191957 | 5x5x10mm | UTM |  | 1
[15 empty] | 5 | 0.7 | 189.6544856 | 2.631067913 | 5x5x10mm | UTM |  | 1
[15 empty] | 5 | 10 | 221.2870523 | 4.134819824 | 5x5x10mm | Hydraulic |  | 1
[15 empty] | 5 | 25 | 232.5836151 | 4.134819824 | 5x5x10mm | Hydraulic |  | 1
[15 empty] | 5 | 90 | 241.2565789 | 3.759379777 | 5x5x10mm | Hydraulic |  | 1
[15 empty] | 5 | 1400 | 278.5292111 | 10.90220135 | 5x5x10mm | Hopkinson bar |  | 1
Gerlach (2008) | Gerlach | 2008 | Experimental characterisation and constitutive modelling of RTM-6 resin under impact loading | X_c |  | RTM6 |  | M |  |  | 1/s | MPa | https://doi.org/10.1016/j.polymer.2008.04.018 | plot |  | 0.009910601 | 90.36947725 |  | cylinder | screw-driven tensile machine |  | 0 | reliable test method but reference quasi-static loading rate is too high for comparison with other collected data
[16 empty] | 14.78340639 | 107.1748341 |  | cylinder | in-house hydraulic rig |  | 0 | reliable test method but reference quasi-static loading rate is too high for comparison with other collected data
[16 empty] | 31.75892338 | 114.0868928 |  | cylinder | in-house hydraulic rig |  | 0 | reliable test method but reference quasi-static loading rate is too high for comparison with other collected data
[16 empty] | 1738.18502 | 163.7343434 |  | cylinder | SHPB |  | 0 | reliable test method but reference quasi-static loading rate is too high for comparison with other collected data
[16 empty] | 2303.803389 | 188.5982479 |  | cylinder | SHPB |  | 0 | reliable test method but reference quasi-static loading rate is too high for comparison with other collected data
[16 empty] | 2553.689513 | 199.6521437 |  | cylinder | SHPB |  | 0 | reliable test method but reference quasi-static loading rate is too high for comparison with other collected data
[16 empty] | 3811.556399 | 200.8704033 |  | cylinder | SHPB |  | 0 | reliable test method but reference quasi-static loading rate is too high for comparison with other collected data
Gerlach (2008) | Gerlach | 2008 | Experimental characterisation and constitutive modelling of RTM-6 resin under impact loading | X_t |  | RTM6 |  | M |  |  | 1/s | MPa | https://doi.org/10.1016/j.polymer.2008.04.018 | plot |  | 0.010157706 | 140.5566778 |  | dogbone | screw-driven tensile machine |  | 0 | reliable test method but reference quasi-static loading rate is too high for comparison with other collected data
[16 empty] | 11.50559636 | 157.2520398 |  | dogbone | in-house hydraulic rig |  | 0 | reliable test method but reference quasi-static loading rate is too high for comparison with other collected data
[16 empty] | 11.24735913 | 161.9426919 |  | dogbone | in-house hydraulic rig |  | 0 | reliable test method but reference quasi-static loading rate is too high for comparison with other collected data
[16 empty] | 86.17429895 | 165.3113635 |  | dogbone | in-house hydraulic rig |  | 0 | reliable test method but reference quasi-static loading rate is too high for comparison with other collected data
[16 empty] | 110.884625 | 167.923611 |  | dogbone | in-house hydraulic rig |  | 0 | reliable test method but reference quasi-static loading rate is too high for comparison with other collected data
[16 empty] | 115.0515543 | 171.5865128 |  | dogbone | in-house hydraulic rig |  | 0 | reliable test method but reference quasi-static loading rate is too high for comparison with other collected data
[16 empty] | 117.9352783 | 174.6398119 |  | dogbone | in-house hydraulic rig |  | 0 | reliable test method but reference quasi-static loading rate is too high for comparison with other collected data
[16 empty] | 1104.832454 | 213.847015 |  | dogbone | SHTB |  | 0 | reliable test method but reference quasi-static loading rate is too high for comparison with other collected data
[16 empty] | 1411.272316 | 233.9868085 |  | dogbone | SHTB |  | 0 | reliable test method but reference quasi-static loading rate is too high for comparison with other collected data
[16 empty] | 2614.789061 | 256.9250191 |  | dogbone | SHTB |  | 0 | reliable test method but reference quasi-static loading rate is too high for comparison with other collected data
[16 empty] | 3447.787814 | 261.3678365 |  | dogbone | SHTB |  | 0 | reliable test method but reference quasi-static loading rate is too high for comparison with other collected data
[16 empty] | 3983.049244 | 263.7921525 |  | dogbone | SHTB |  | 0 | reliable test method but reference quasi-static loading rate is too high for comparison with other collected data
[16 empty] | 4941.695969 | 264.3718036 |  | dogbone | SHTB |  | 0 | reliable test method but reference quasi-static loading rate is too high for comparison with other collected data
[16 empty] | 6284.404401 | 267.8009657 |  | dogbone | SHTB |  | 0 | reliable test method but reference quasi-static loading rate is too high for comparison with other collected data
[16 empty] | 5183.263621 | 263.7533916 |  | dogbone | SHTB |  | 0 | reliable test method but reference quasi-static loading rate is too high for comparison with other collected data
Jordan (2008) | Jordan | 2008 | Mechanical properties of Epon 826/DEA epoxy | X_c (yield) |  | Epon 826/DEA epoxy |  | M |  |  | 1/s | MPa | https://doi.org/10.1007/s11043-008-9061-x | plot | [3,5] | 0.001282928 | 83.46613546 |  | 8mm dia x 3.5 mm thick cylinder | Instron mechanical |  | 1
[15 empty] | [3,5] | 0.012176286 | 90.43824701 |  | 8mm dia x 3.5 mm thick cylinder | Instron mechanical |  | 1
[15 empty] | [3,5] | 0.122253143 | 97.60956175 |  | 8mm dia x 3.5 mm thick cylinder | Instron mechanical |  | 1
[15 empty] | [3,5] | 1.373633441 | 103.7848606 |  | 8mm dia x 3.5 mm thick cylinder | Hydraulic |  | 1
[15 empty] | [3,5] | 15.00601135 | 110.9561753 |  | 8mm dia x 3.5 mm thick cylinder | split Hopkinson pressure bars (SHPB) |  | 1
[15 empty] | [3,5] | 130.8966243 | 125.0996016 |  | 5mm dia x 2.5 mm thick cylinder | split Hopkinson pressure bars (SHPB) |  | 1
[15 empty] | [3,5] | 1390.293388 | 153.9840637 |  | 5mm dia x 2.5 mm thick cylinder | miniaturized SHPB |  | 1
[15 empty] | [3,5] | 3936.528845 | 167.9282869 |  | 1.5 mm dia x 0.6 mm thick cylinder | miniaturized SHPB |  | 1
[15 empty] | [3,5] | 13571.73131 | 197.0119522 |  | 1.5 mm dia x 0.6 mm thick cylinder |  |  | 1
Miwa (1995) | Miwa | 1995 | Strain rate and temperature dependence of shear properties of epoxy resin | S |  | Epoxy resin |  | M |  |  | 1/s | MPa | https://doi.org/10.1007/BF00351607 | plot | [5,8] | 0.000186 | 10.56657 |  | 60 mm x 60 mm x 3 mm | Circular punch | Master curve created from stain rate and temperature superposition | 1
[15 empty] | [5,8] | 0.012524 | 26.85552 |  | 60 mm x 60 mm x 3 mm | Circular punch | Master curve created from stain rate and temperature superposition | 1
[15 empty] | [5,8] | 0.174817 | 39.03683 |  | 60 mm x 60 mm x 3 mm | Circular punch | Master curve created from stain rate and temperature superposition | 1
[15 empty] | [5,8] | 4.214847 | 46.8272 |  | 60 mm x 60 mm x 3 mm | Circular punch | Master curve created from stain rate and temperature superposition | 1
[15 empty] | [5,8] | 44.05336 | 51.35977 |  | 60 mm x 60 mm x 3 mm | Circular punch | Master curve created from stain rate and temperature superposition | 1
[15 empty] | [5,8] | 1373.633 | 57.0255 |  | 60 mm x 60 mm x 3 mm | Circular punch | Master curve created from stain rate and temperature superposition | 1
[15 empty] | [5,8] | 21805.64 | 60 |  | 60 mm x 60 mm x 3 mm | Circular punch | Master curve created from stain rate and temperature superposition | 1
Gurusideswar (2017) | Gurusideswar | 2017 | Tensile Response of Epoxy and Glass/Epoxy Composites at Low and Medium Strain Rate Regimes | X_t |  | DGEBA+TETA |  | M |  |  | 1/s | MPa | https://doi.org/10.1016/j.proeng.2016.12.148 | table |  | 0.0001 | 41.39 | 5.91 | dogbone | UTM |  | 0 | drop-tower test for high rate loading, high stiffness increase and unreliable dynamic strength measurements for epoxy resin
[16 empty] | 0.001 | 44.49 | 1.56 | dogbone | UTM |  | 0 | drop-tower test for high rate loading, high stiffness increase and unreliable dynamic strength measurements for epoxy resin
[16 empty] | 0.01 | 48.98 | 4.39 | dogbone | UTM |  | 0 | drop-tower test for high rate loading, high stiffness increase and unreliable dynamic strength measurements for epoxy resin
[16 empty] | 0.1 | 56.51 | 1.91 | dogbone | UTM |  | 0 | drop-tower test for high rate loading, high stiffness increase and unreliable dynamic strength measurements for epoxy resin
[16 empty] | 315 | 42.5 | 3.15 | dogbone | Drop tower |  | 0 | drop-tower test for high rate loading, high stiffness increase and unreliable dynamic strength measurements for epoxy resin
[16 empty] | 385 | 51.47 | 2.32 | dogbone | Drop tower |  | 0 | drop-tower test for high rate loading, high stiffness increase and unreliable dynamic strength measurements for epoxy resin
[16 empty] | 445 | 56.24 | 2.32 | dogbone | Drop tower |  | 0 | drop-tower test for high rate loading, high stiffness increase and unreliable dynamic strength measurements for epoxy resin
Mayr (1998) | Mayr | 1998 | Yielding Behaviour in Model Epoxy Thermosets - I. Effect of Strain Rate and Composition | X_c (yield) |  | DGEBA/BA |  | M |  |  | 1/s | MPa | https://doi.org/10.1016/S0032-3861(97)10334-2 | plot | 2 | 0.000104 | 59.17 |  | 10mm dia, 16mm length cylinder | Instron 4505 |  | 1
[15 empty] | 2 | 0.00104 | 66.61 |  | 10mm dia, 16mm length cylinder | Instron 4505 |  | 1
[15 empty] | 2 | 0.104 | 81.74 |  | 10mm dia, 16mm length cylinder | Instron 4505 |  | 1
[15 empty] | 2 | 1.04 | 99.83 |  | 10mm dia, 16mm length cylinder | Instron 4505 |  | 1
Mayr (1998) | Mayr | 1998 | Yielding Behaviour in Model Epoxy Thermosets - I. Effect of Strain Rate and Composition | X_c (yield) |  | DGEBA/DDM |  | M |  |  | 1/s | MPa | https://doi.org/10.1016/S0032-3861(97)10334-2 | plot | 2 | 1.04e-05 | 102.18 |  | 10mm dia, 16mm length cylinder | Instron 4505 |  | 1
[15 empty] | 2 | 0.000104 | 108.95 |  | 10mm dia, 16mm length cylinder | Instron 4505 |  | 1
[15 empty] | 2 | 0.00104 | 114.37 |  | 10mm dia, 16mm length cylinder | Instron 4505 |  | 1
[15 empty] | 2 | 0.0104 | 122.02 |  | 10mm dia, 16mm length cylinder | Instron 4505 |  | 1
[15 empty] | 2 | 0.104 | 128.32 |  | 10mm dia, 16mm length cylinder | Instron 4505 |  | 1
[15 empty] | 2 | 1.04 | 148.84 |  | 10mm dia, 16mm length cylinder | Instron 4505 |  | 1
Mayr (1998) | Mayr | 1998 | Yielding Behaviour in Model Epoxy Thermosets - I. Effect of Strain Rate and Composition | X_c (yield) |  | DGEBA/95%An/5%DDM |  | M |  |  | 1/s | MPa | https://doi.org/10.1016/S0032-3861(97)10334-2 | plot | 2 | 1.04e-05 | 81.87982 |  | 10mm dia, 16mm length cylinder | Instron 4505 |  | 1
[15 empty] | 2 | 0.000104 | 93.20493 |  | 10mm dia, 16mm length cylinder | Instron 4505 |  | 1
[15 empty] | 2 | 0.00104 | 95.51618 |  | 10mm dia, 16mm length cylinder | Instron 4505 |  | 1
[15 empty] | 2 | 0.0104 | 104.7612 |  | 10mm dia, 16mm length cylinder | Instron 4505 |  | 1
[15 empty] | 2 | 0.104 | 114.0062 |  | 10mm dia, 16mm length cylinder | Instron 4505 |  | 1
[15 empty] | 2 | 1.04 | 126.2558 |  | 10mm dia, 16mm length cylinder | Instron 4505 |  | 1
Naik (2011) | Naik | 2011 | High strain rate mechanical behavior of epoxy under compressive loading: Experimental and modeling studies | X_c (yield) |  | LY556 epoxy |  | M |  |  | 1/s | MPa | https://doi.org/10.1016/j.msea.2010.10.099 | table |  | QS | 120 |  | 8mm dia, 6mm length cylinder |  |  | 1
[16 empty] | 1001 | 194 |  | 8mm dia, 6mm length cylinder | SHPB |  | 1
[16 empty] | 1275 | 200 |  | 8mm dia, 6mm length cylinder | SHPB |  | 1
[16 empty] | 1957 | 206 |  | 8mm dia, 6mm length cylinder | SHPB |  | 1
[16 empty] | 2048 | 210 |  | 8mm dia, 6mm length cylinder | SHPB |  | 1
[16 empty] | 2250 | 214 |  | 8mm dia, 6mm length cylinder | SHPB |  | 1
Chen (1998) | Chen | 1998 | Constitutive Behavior of Epon 828/T-403 at Various Strain Rates | X_c (yield) |  | Epon 828/T403 |  | M |  |  | 1/s | MPa | https://doi.org/10.1023/A:1009866108965 | plot |  | QS | 75.5 |  |  | MTS 810 |  | 1
[16 empty] | 0.0011 | 81.12 |  |  | MTS 810 |  | 1
[16 empty] | 0.12 | 95.58 |  |  | MTS 810 |  | 1
[16 empty] | 1.1 | 108.43 |  |  | MTS 810 |  | 1
[16 empty] | 12 | 120.48 |  |  | MTS 810 |  | 1
[16 empty] | 2500 | 174.3 |  |  | SHTB |  | 1
[16 empty] | 4900 | 177.51 |  |  | SHTB |  | 1
[16 empty] | 5200 | 180.73 |  |  | SHTB |  | 1
Gomez-del-Rio (2012) | Gomez-del-Rio | 2012 | Compression yielding of epoxy: Strain rate and temperature effect | X_c (yield) |  | DGEBA/DDM |  | M |  |  | 1/s | MPa | https://doi.org/10.1016/j.matdes.2011.09.034 | plot |  | 9.95e-05 | 102.5265 |  | 12 mm dia, 6 mm thick cylinder | MTS universal testing machine | Temperature-Time superposition using Ree-Eyring model | 1
[16 empty] | 0.000387 | 106.3761 |  | 12 mm dia, 6 mm thick cylinder | MTS universal testing machine | Temperature-Time superposition using Ree-Eyring model | 1
[16 empty] | 0.000973 | 107.9159 |  | 12 mm dia, 6 mm thick cylinder | MTS universal testing machine | Temperature-Time superposition using Ree-Eyring model | 1
[16 empty] | 0.002586 | 111.7655 |  | 12 mm dia, 6 mm thick cylinder | MTS universal testing machine | Temperature-Time superposition using Ree-Eyring model | 1
[16 empty] | 0.00926 | 114.0752 |  | 12 mm dia, 6 mm thick cylinder | MTS universal testing machine | Temperature-Time superposition using Ree-Eyring model | 1
[16 empty] | 0.025974 | 114.8451 |  | 12 mm dia, 6 mm thick cylinder | MTS universal testing machine | Temperature-Time superposition using Ree-Eyring model | 1
[16 empty] | 0.0401 | 119.4646 |  | 12 mm dia, 6 mm thick cylinder | MTS universal testing machine | Temperature-Time superposition using Ree-Eyring model | 1
[16 empty] | 0.260917 | 133.708 |  | 12 mm dia, 6 mm thick cylinder | MTS universal testing machine | Temperature-Time superposition using Ree-Eyring model | 1
[16 empty] | 21.18994 | 154.8805 |  | 12 mm dia, 6 mm thick cylinder | SHPB | Temperature-Time superposition using Ree-Eyring model | 1
[16 empty] | 59.43836 | 203.385 |  | 12 mm dia, 3 mm thick cylinder | SHPB | Temperature-Time superposition using Ree-Eyring model | 1
[16 empty] | 319.8244 | 225.7124 |  | 12 mm dia, 3 mm thick cylinder | SHPB | Temperature-Time superposition using Ree-Eyring model | 1
[16 empty] | 2138.252 | 242.6504 |  | 12 mm dia, 3 mm thick cylinder | SHPB | Temperature-Time superposition using Ree-Eyring model | 1
[16 empty] | 1027.514 | 263.0531 |  | 12 mm dia, 3 mm thick cylinder | SHPB | Temperature-Time superposition using Ree-Eyring model | 1
[16 empty] | 1055.785 | 272.677 |  | 12 mm dia, 3 mm thick cylinder | SHPB | Temperature-Time superposition using Ree-Eyring model | 1
[16 empty] | 1768.252 | 288.0752 |  | 12 mm dia, 3 mm thick cylinder | SHPB | Temperature-Time superposition using Ree-Eyring model | 1
Tamrakar (2020) | Tamrakar | 2020 | Strain rate-dependent large deformation inelastic behavior of an epoxy resin | X_c (yield) |  | Epoxy DER353 |  | M |  |  | 1/s | MPa | https://doi.org/10.1177/0021998319859054 | plot |  | 0.001 | 86.71329 |  | 4.85 mm diameter, 4.5 mm thickness cylinder | Instron |  | 1
[16 empty] | 0.01 | 94.87179 |  | 4.85 mm diameter, 4.5 mm thickness cylinder | Instron |  | 1
[16 empty] | 0.1 | 105.0699 |  | 4.85 mm diameter, 4.5 mm thickness cylinder | Instron |  | 1
[16 empty] | 1 | 119 |  | 4.85 mm diameter, 4.5 mm thickness cylinder | Instron |  | 1
[16 empty] | 1000 | 172.3776 |  | 4.85 mm diameter, 4.5 mm thickness cylinder | SHPB |  | 1
[16 empty] | 2300 | 184.2075 |  | 4.85 mm diameter, 4.5 mm thickness cylinder | SHPB |  | 1
[16 empty] | 5000 | 190.7343 |  | Donut with 4.75 dia OD and 3 mm ID, thickness 1 mm | SHPB |  | 1
[16 empty] | 12000 | 222.9604 |  | Donut with 4.75 dia OD and 3 mm ID, thickness 1 mm | SHPB |  | 1
Quino (2013) | Quino | 2013 | Characterization of fracture toughness of epoxy resin after hygrothermal aging | GIc |  | EPOLAM 2063 |  | M |  |  | mm/min | kJ/m2 | https://repository.kaust.edu.sa/handle/10754/301051 | table | 5 | 0.005 | 0.377985178 | 0.139534442 | Compact tension | Instron |  | 1
[15 empty] | 5 | 0.01 | 0.358379259 | 0.133417986 | Compact tension | Instron |  | 1
[15 empty] | 5 | 0.3 | 0.309344321 | 0.100275252 | Compact tension | Instron |  | 1
[15 empty] | 5 | 2 | 0.229153341 | 0.03373156 | Compact tension | Instron |  | 1
[15 empty] | 5 | 10 | 0.224886613 | 0.095862022 | Compact tension | Instron |  | 1
Hollmann (1989) | Hollmann | 1989 | Plane-strain fracture toughness of epoxies at different loading rates | KIc |  | Shell Epon 815 |  | M |  |  | mm/min | MPa.m^0.5 | http://doi.wiley.com/10.1002/pen.760290806 | table | 1 | 1 | 1.5 |  | Compact tension ASTM E 399 | Instron |  | 1
[15 empty] | 3 | 5 | 1.466 | 0.039242358 | Compact tension ASTM E 399 | Instron |  | 1
[15 empty] | 3 | 50 | 1.338 | 0.042251543 | Compact tension ASTM E 399 | Instron |  | 1
[15 empty] | 2 | 500 | 1.09 | 0.01529052 | Compact tension ASTM E 399 | Instron |  | 1
Hollmann (1989) | Hollmann | 1989 | Plane-strain fracture toughness of epoxies at different loading rates | KIc |  | Shell Epon 828 |  | M |  |  | mm/min | MPa.m^0.5 | http://doi.wiley.com/10.1002/pen.760290806 | table | 3 | 1 | 1.074 | 0.062289974 | Compact tension ASTM E 399 | Instron |  | 1
[15 empty] | 3 | 5 | 0.987 | 0.103021749 | Compact tension ASTM E 399 | Instron |  | 1
[15 empty] | 2 | 50 | 0.86 | 0.04587156 | Compact tension ASTM E 399 | Instron |  | 1
[15 empty] | 2 | 500 | 0.567 | 0.012232416 | Compact tension ASTM E 399 | Instron |  | 1
Compston (2000), 411-45 | Compston | 2000 | The effect of matrix toughness and loading rate on the mode-I interlaminar fracture toughness of glass-fibre/vinyl-ester composites | GIc |  | Derakane 411-45 (bisphenol A epoxy based vinyl ester) |  | M |  |  | mm/min | kJ/m2 | https://doi.org/10.1016/S1566-1369(00)80006-0 | plot | 3 | 1 | 0.143497843 |  | SENB (single edge notch bend) | Shimadzu servo-hydraulic |  | 1
[15 empty] | 3 | 10 | 0.166565741 |  | SENB (single edge notch bend) | Shimadzu servo-hydraulic |  | 1
[15 empty] | 3 | 100 | 0.135360684 |  | SENB (single edge notch bend) | Shimadzu servo-hydraulic |  | 1
[15 empty] | 3 | 1000 | 0.151635001 |  | SENB (single edge notch bend) | Shimadzu servo-hydraulic |  | 1
[15 empty] | 3 | 180000 | 0.237926728 |  | SENB (single edge notch bend) | Drop-weight |  | 1
Compston (2000), 8084 | Compston | 2000 | The effect of matrix toughness and loading rate on the mode-I interlaminar fracture toughness of glass-fibre/vinyl-ester composites | GIc |  | Derakane 8084 (toughened 411-45) |  | M |  |  | mm/min | kJ/m2 | https://doi.org/10.1016/S1566-1369(00)80006-0 | plot | 3 | 1 | 0.605423511 |  | SENB (single edge notch bend) |  |  | 1
[15 empty] | 3 | 10 | 0.492657634 |  | SENB (single edge notch bend) | Shimadzu servo-hydraulic |  | 1
[15 empty] | 3 | 100 | 0.420691091 |  | SENB (single edge notch bend) | Shimadzu servo-hydraulic |  | 1
[15 empty] | 3 | 1000 | 0.396203921 |  | SENB (single edge notch bend) | Shimadzu servo-hydraulic |  | 1
[15 empty] | 3 | 180000 | 0.380591931 |  | SENB (single edge notch bend) | Drop-weight |  | 1
Compston (2000), 922EXL | Compston | 2000 | The effect of matrix toughness and loading rate on the mode-I interlaminar fracture toughness of glass-fibre/vinyl-ester composites | GIc |  | 922EXL (rubber-modified Hetron 922) |  | M |  |  | mm/min | kJ/m2 | https://doi.org/10.1016/S1566-1369(00)80006-0 | plot | 3 | 1 | 0.700571493 |  | SENB (single edge notch bend) |  |  | 1
[15 empty] | 3 | 10 | 0.689709333 |  | SENB (single edge notch bend) | Shimadzu servo-hydraulic |  | 1
[15 empty] | 3 | 100 | 0.780675195 |  | SENB (single edge notch bend) | Shimadzu servo-hydraulic |  | 1
[15 empty] | 3 | 1000 | 0.803856635 |  | SENB (single edge notch bend) | Shimadzu servo-hydraulic |  | 1
[15 empty] | 3 | 180000 | 0.754238892 |  | SENB (single edge notch bend) | Drop-weight |  | 1
Compston (2000), 8X33 | Compston | 2000 | The effect of matrix toughness and loading rate on the mode-I interlaminar fracture toughness of glass-fibre/vinyl-ester composites | GIc |  | 8X33 (rubber-modified Derakane 8084) |  | M |  |  | mm/min | kJ/m2 | https://doi.org/10.1016/S1566-1369(00)80006-0 | plot | 3 | 1 | 0.917928242 |  | SENB (single edge notch bend) |  |  | 1
[15 empty] | 3 | 10 | 0.852717432 |  | SENB (single edge notch bend) | Shimadzu servo-hydraulic |  | 1
[15 empty] | 3 | 100 | 0.88941034 |  | SENB (single edge notch bend) | Shimadzu servo-hydraulic |  | 1
[15 empty] | 3 | 1000 | 0.892097495 |  | SENB (single edge notch bend) | Shimadzu servo-hydraulic |  | 1
[15 empty] | 3 | 180000 | 0.869767618 |  | SENB (single edge notch bend) | Drop-weight |  | 1
Compston (2000), 8S22 | Compston | 2000 | The effect of matrix toughness and loading rate on the mode-I interlaminar fracture toughness of glass-fibre/vinyl-ester composites | GIc |  | 8S22 (rubber-modified Derakane 8084) |  | M |  |  | mm/min | kJ/m2 | https://doi.org/10.1016/S1566-1369(00)80006-0 | plot | 3 | 1 | 1.135398532 |  | SENB (single edge notch bend) |  |  | 1
[15 empty] | 3 | 10 | 1.029350541 |  | SENB (single edge notch bend) | Shimadzu servo-hydraulic |  | 1
[15 empty] | 3 | 100 | 1.03211339 |  | SENB (single edge notch bend) | Shimadzu servo-hydraulic |  | 1
[15 empty] | 3 | 1000 | 0.960071153 |  | SENB (single edge notch bend) | Shimadzu servo-hydraulic |  | 1
[15 empty] | 3 | 180000 | 1.019150708 |  | SENB (single edge notch bend) | Drop-weight |  | 1
Kanchanomai (2005) | Kanchanomai | 2005 | Effects of loading rate on fracture behavior and mechanism of thermoset epoxy resin | GIc |  | DGEBA |  | M |  |  | mm/min | kJ/m2 | https://doi.org/10.1016/j.polymertesting.2005.06.006 | plot |  | 0.1 | 4.151133501 |  | SENB (single edge notch bend) | servohydraulic machine |  | 1
[16 empty] | 1 | 3.959697733 |  | SENB (single edge notch bend) | servohydraulic machine |  | 1
[16 empty] | 3 | 3.59697733 |  | SENB (single edge notch bend) | servohydraulic machine |  | 1
[16 empty] | 10 | 2.055415617 |  | SENB (single edge notch bend) | servohydraulic machine |  | 1
[16 empty] | 100 | 1.692695214 |  | SENB (single edge notch bend) | servohydraulic machine |  | 1
[16 empty] | 1000 | 2.005037783 |  | SENB (single edge notch bend) | servohydraulic machine |  | 1
Mishra (2022) | Mishra | 2022 | Rate dependent fracture behavior of highly cross-linked epoxy resin | KIc |  | DGEBA |  | M |  |  | mm/min | MPa.m^0.5 | https://doi.org/10.1016/j.engfailanal.2022.106558 | plot | 6 | 0.1 | 0.941585535 |  | SENB (single edge notch bend) | Instron ELECTROPULS E1000 |  | 1
[15 empty] | 6 | 1 | 0.909596662 |  | SENB (single edge notch bend) |  |  | 1
[15 empty] | 6 | 5 | 0.869262865 |  | SENB (single edge notch bend) |  |  | 1
[15 empty] | 6 | 10 | 0.789986092 |  | SENB (single edge notch bend) |  |  | 1
[15 empty] | 6 | 20 | 0.773296245 |  | SENB (single edge notch bend) |  |  | 1
[15 empty] | 6 | 100 | 0.783031989 |  | SENB (single edge notch bend) |  |  | 1
Pittman (2022) | Pittman | 2022 | Rate-Dependent Fracture Behavior of Aerospace Epoxies: PR-520 and 3502 | KIc |  | PR520 |  | M |  |  | m/s | MPa.m^0.5 | https://doi.org/10.1061/(ASCE)AS.1943-5525.0001354 | table |  | 2e-05 | 1.603 | 0.296 | SENB (single edge notch bend) |  |  | 1
[16 empty] | 4 | 0.714 | 0.232 | SENB (single edge notch bend) |  |  | 1
Pittman (2022) | Pittman | 2022 | Rate-Dependent Fracture Behavior of Aerospace Epoxies: PR-520 and 3502 | KIc |  | 3502 |  | M |  |  | m/s | MPa.m^0.5 | https://doi.org/10.1061/(ASCE)AS.1943-5525.0001354 | table |  | 2e-05 | 0.598 | 0.285 | SENB (single edge notch bend) |  |  | 1
[16 empty] | 4 | 1.067 | 0.187 | SENB (single edge notch bend) |  |  | 1